## Sheet1
Cycle Index | Chg. Cap.(Ah) | DChg. Cap.(Ah) | Chg.-DChg. Eff(%) | Chg. Energy(Wh) | DChg. Energy(Wh) | Chg. Time | DChg. Time | File name
1 | 7.057089e-06 | 0.1800726 | 2551655.2 | 2.742261e-05 | 0.6481978 | 120000 | 266100 | cyc1
2 | 7.604407e-06 | 0.1811977 | 2382797.9 | 2.942789e-05 | 0.6485067 | 120000 | 330000 | cyc2
3 | 6.405321e-06 | 0.1821533 | 2843781.4 | 2.471257e-05 | 0.648289375 | 120000 | 270000 | cyc3
4 | 6.54273e-06 | 0.1829757 | 2796626.0 | 2.516744e-05 | 0.6484635 | 120000 | 300000 | cyc4
5 | 6.962246e-06 | 0.1832536 | 2632104.7 | 2.676858e-05 | 0.6485597 | 120000 | 330000 | cyc5
6 | 6.794319e-06 | 0.1836603 | 2703145.7 | 2.610569e-05 | 0.6484032 | 120000 | 300000 | cyc6
7 | 7.845117e-06 | 0.1848443 | 2356170.0 | 2.99453e-05 | 0.6483203 | 120000 | 360000 | cyc7
8 | 7.735762e-06 | 0.1844640625 | 2384562.3 | 2.960649e-05 | 0.6488371 | 120000 | 330000 | cyc8
9 | 6.967776e-06 | 0.1856753 | 2664771.8 | 2.660049e-05 | 0.6485221 | 120000 | 300000 | cyc9
10 | 7.549225e-06 | 0.1859948 | 2463759.9 | 2.878936e-05 | 0.6488062 | 120000 | 360000 | cyc10
11 | 6.861066e-06 | 0.183776 | 2678533.9 | 2.634089e-05 | 0.6488489 | 120000 | 266100 | cyc11
12 | 7.093359e-06 | 0.184581 | 2602166.6 | 2.716017e-05 | 0.648653 | 90000 | 300000 | cyc12
13 | 7.487544e-06 | 0.1853437 | 2475360.7 | 2.859127e-05 | 0.6486558 | 90000 | 300000 | cyc13
14 | 6.752216e-06 | 0.1865008 | 2762068.5 | 2.570104e-05 | 0.6486203 | 90000 | 300000 | cyc14
15 | 6.875114e-06 | 0.1861634 | 2707785.7 | 2.622609e-05 | 0.648594375 | 120000 | 330000 | cyc15
16 | 6.925148e-06 | 0.1864698 | 2692647.4 | 2.637198e-05 | 0.6484915 | 120000 | 360000 | cyc16
17 | 7.250003e-06 | 0.1862138 | 2568464.6 | 2.768624e-05 | 0.6489507 | 120000 | 240000 | cyc17
18 | 7.141214e-06 | 0.1864246 | 2610544.5 | 2.725944e-05 | 0.648574375 | 120000 | 360000 | cyc18
19 | 0.1307544 | 0.1877124 | 143.5611 | 0.5323416 | 0.648540625 | 470700 | 0 | cyc19
20 | 0.1463667 | 0.1881855 | 128.5713 | 0.5948944 | 0.648729 | 526900 | 0 | cyc20
21 | 0.1429499 | 0.1885672 | 131.9114 | 0.5805758 | 0.6488174 | 514600 | 0 | cyc21
22 | 0.1457557 | 0.189203 | 129.8084 | 0.5920271 | 0.6488197 | 524700 | 0 | cyc22
23 | 0.1488978 | 0.1893132 | 127.143 | 0.6044814 | 0.6489659 | 536000 | 0 | cyc23
24 | 0.1442262 | 0.1900549 | 131.7756 | 0.5855474 | 0.649061 | 519200 | 0 | cyc24
25 | 0.1512269 | 0.1902152 | 125.7813 | 0.6136978 | 0.6494257 | 544400 | 0 | cyc25
26 | 0.1439479 | 0.1908905 | 132.6109 | 0.5840712 | 0.6493495 | 518200 | 0 | cyc26
27 | 0.1514771 | 0.1911157 | 126.168 | 0.6143915 | 0.6491765 | 545300 | 0 | cyc27
28 | 0.1486164 | 0.1912706 | 128.7009 | 0.6025615 | 0.6495051 | 535000 | 0 | cyc28
29 | 0.1508957 | 0.1912559 | 126.7471 | 0.6116675 | 0.6492772 | 543200 | 0 | cyc29
30 | 0.1509788 | 0.1917302 | 126.9915 | 0.6122724 | 0.6493 | 663500 | 416100 | cyc30