## sheet1
DataPoint | Time | Total Time | Current(A) | Voltage(V) | Capacity(Ah) | Energy(Wh) | Date | Power(W) | Temperature
1 | 00:00:00 | 00:00:00 | 0 | 3.979359 | 0 | 0 | 2024-07-03 08:34:44 | 0 | 25.75
2 | 00:00:30 | 00:00:30 | -2.068564 | 3.788612 | -0.00118458 | -0.004565569 | 2024-07-03 08:35:14 | -7.836986 | 25.75
3 | 00:01:00 | 00:01:00 | -0.3031209 | 3.922538 | -0.01029932 | -0.03811545 | 2024-07-03 08:35:44 | -1.189003 | 25.75
4 | 00:01:30 | 00:01:30 | 0 | 3.899155 | -0.02565141 | -0.09349988 | 2024-07-03 08:36:14 | 0 | 25.66
5 | 00:02:00 | 00:02:00 | 0 | 3.930768 | -0.02565141 | -0.09349988 | 2024-07-03 08:36:44 | 0 | 25.75
6 | 00:02:30 | 00:02:30 | 0 | 3.942386 | -0.02565141 | -0.09349988 | 2024-07-03 08:37:14 | 0 | 25.75
7 | 00:03:00 | 00:03:00 | 0 | 3.948194 | -0.02570436 | -0.0937065 | 2024-07-03 08:37:44 | 0 | 25.66
8 | 00:03:30 | 00:03:30 | -7.847377e-05 | 3.951421 | -0.02570447 | -0.09370696 | 2024-07-03 08:38:14 | -0.0003100829 | 25.75
9 | 00:04:00 | 00:04:00 | 0 | 3.953035 | -0.02570454 | -0.09370725 | 2024-07-03 08:38:44 | 0 | 25.75
10 | 00:04:30 | 00:04:30 | -3.889822 | 3.550772 | -0.0344036 | -0.1248964 | 2024-07-03 08:39:14 | -13.81187 | 25.75
11 | 00:05:00 | 00:05:00 | 0 | 3.861868 | -0.05337826 | -0.1915454 | 2024-07-03 08:39:44 | 0 | 25.66
12 | 00:05:30 | 00:05:30 | 0 | 3.896399 | -0.05337826 | -0.1915454 | 2024-07-03 08:40:14 | 0 | 25.75
13 | 00:06:00 | 00:06:00 | 0 | 3.910437 | -0.05337826 | -0.1915454 | 2024-07-03 08:40:44 | 0 | 25.75
14 | 00:06:30 | 00:06:30 | 0 | 3.917859375 | -0.05337853 | -0.1915465 | 2024-07-03 08:41:14 | 0 | 25.75
15 | 00:07:00 | 00:07:00 | 0 | 3.922216 | -0.05337853 | -0.1915465 | 2024-07-03 08:41:44 | 0 | 25.75
16 | 00:07:30 | 00:07:30 | -3.9017 | 3.510433 | -0.06393647 | -0.2290001 | 2024-07-03 08:42:14 | -13.69666 | 25.75
17 | 00:08:00 | 00:08:00 | 9.954543e-05 | 3.826858 | -0.08355105 | -0.2969582 | 2024-07-03 08:42:44 | 0.0003809462 | 25.75
18 | 00:08:30 | 00:08:30 | 0 | 3.863159375 | -0.08355105 | -0.2969582 | 2024-07-03 08:43:14 | 0 | 25.75
19 | 00:09:00 | 00:09:00 | 0 | 3.878004 | -0.08355105 | -0.2969582 | 2024-07-03 08:43:44 | 0 | 25.75
20 | 00:09:30 | 00:09:30 | -3.894049 | 3.510755 | -0.08834564 | -0.3139113 | 2024-07-03 08:44:14 | -13.67105 | 25.75
21 | 00:10:00 | 00:10:00 | 0 | 3.78006 | -0.1135496 | -0.4012147 | 2024-07-03 08:44:44 | 0 | 25.75
22 | 00:10:30 | 00:10:30 | 0 | 3.829596875 | -0.1135496 | -0.4012147 | 2024-07-03 08:45:14 | 0 | 25.75
23 | 00:11:00 | 00:11:00 | 0 | 3.847346 | -0.1135496 | -0.4012147 | 2024-07-03 08:45:44 | 0 | 25.66
24 | 00:11:30 | 00:11:30 | 0.0003008161 | 3.782157 | -0.1297999 | -0.457884 | 2024-07-03 08:46:14 | 0.001137734 | 25.84
25 | 00:12:00 | 00:12:00 | -0.5952476 | 3.771993 | -0.1300469 | -0.4588194 | 2024-07-03 08:46:44 | -2.24527 | 25.75
26 | 00:12:30 | 00:12:30 | -4.073438 | 3.322455 | -0.1639923 | -0.5716011 | 2024-07-03 08:47:14 | -13.53381 | 25.75
27 | 00:13:00 | 00:13:00 | 9.954543e-05 | 3.77893 | -0.1595696 | -0.5601749 | 2024-07-03 08:47:44 | 0.0003761752 | 25.75
28 | 00:13:30 | 00:13:30 | -3.963912 | 3.32761875 | -0.1794133 | -0.6277973 | 2024-07-03 08:48:14 | -13.19039 | 25.75
29 | 00:14:00 | 00:14:00 | 0 | 3.744884375 | -0.1853357 | -0.648625 | 2024-07-03 08:48:44 | 0 | 25.75
30 | 00:14:30 | 00:14:30 | 0 | 3.77764 | -0.1853357 | -0.648625 | 2024-07-03 08:49:14 | 0 | 25.75
31 | 00:15:00 | 00:15:00 | 0 | 3.792 | -0.1853357 | -0.648625 | 2024-07-03 08:49:44 | 0 | 25.75
32 | 00:15:30 | 00:15:30 | -0.0001227969 | 3.80023 | -0.1853359 | -0.6486261 | 2024-07-03 08:50:14 | -0.0004666565 | 25.75
33 | 00:16:00 | 00:16:00 | 0 | 3.805393 | -0.185336 | -0.6486264 | 2024-07-03 08:50:44 | 0 | 25.75
34 | 00:16:30 | 00:16:30 | 0 | 3.809105 | -0.185336 | -0.6486264 | 2024-07-03 08:51:14 | 0 | 25.75
35 | 00:16:56 | 00:16:56 | 0 | 3.811524 | -0.1853362 | -0.6486272 | 2024-07-03 08:51:40 | 0 | 25.75
25.75
25.75
25.75
25.75
25.66
25.75
25.75
25.75
25.75
25.75
25.75
25.75
25.75
25.75
25.75
25.75
25.75
25.75
25.75
25.75
25.75
25.75
25.75
25.75
25.75
25.75
25.75
25.66
25.66
25.75
25.75
25.84
25.75
25.75
25.75
25.75
25.75
25.75
25.75
25.75
25.75
25.75
25.75
25.75
25.75
25.75
25.75
25.75
25.75
25.75
25.75
25.75
25.75
25.75
25.84
25.75
25.75
25.75
25.75
25.75
25.75
25.75
25.75
25.75
25.75
25.75
25.75
25.75
25.75
25.75
25.75
25.75
25.75
25.75
25.66
25.75
25.75
25.75
25.75
25.75
25.75
25.75
25.75
25.75
25.75
25.75
25.75
25.75
25.75
25.75
25.75
25.75
25.66
25.75
25.75
25.75
25.75
25.66
25.75
25.75
25.75
25.75
25.75
25.75
25.75
25.75
25.75
25.75
25.75
25.75
25.75
25.75
25.66
25.75
25.75
25.75
25.84
25.75
25.75
25.75
25.75
25.75
25.75
25.75
25.75
25.75
25.75
25.75
25.75
25.75
25.75
25.75
25.75
25.75
25.75
25.75
25.75
25.75
25.75
25.75
25.75
25.75
25.75
25.84
25.75
25.75
25.75
25.75
25.84
25.75
25.75
25.75
25.84
25.84
25.75
25.75
25.75
25.75
25.84
25.75
25.84
25.75
25.75
25.75
25.75
25.75
25.84
25.84
25.84
25.75
25.75
25.84
25.84
25.75
25.75
25.84
25.75
25.75
25.84
25.84
25.84
25.84
25.84
25.84
25.84
25.84
25.84
25.84
25.84
25.84
25.84
25.84
25.84
25.84
25.84
25.84
25.84
25.84
25.84
25.75
25.84
25.84
25.84
25.84
25.84
25.84
25.84
25.75
25.84
25.84
25.84
25.84
25.84
25.84
25.84
25.84
25.84
25.84
25.84
25.75
25.84
25.84
25.84
25.84
25.84
25.84
25.84
25.75
25.84
25.84
25.84
25.84
25.84
25.84
25.84
25.84
25.84
25.84
25.75
25.93
25.84
25.84
25.84
25.84
25.84
25.84
25.84
25.84
25.84
25.93
25.93
25.84
25.75
25.84
25.84
25.84
25.84
25.84
25.84
25.84
25.84
25.84
25.84
25.84
25.84
25.84
25.84
25.84
25.84
25.84
25.84
25.84
25.84
25.84
25.84
25.84
25.84
25.84
25.84
25.84
25.84
25.84
25.84
25.84
25.84
25.84
25.84
25.84
25.84
25.84
25.84
25.84
25.75
25.84
25.93
25.84
25.93
25.84
25.93
25.75
25.84
25.93
25.84
25.84
25.84
25.93
25.84
25.84
25.84
25.84
25.93
25.93
25.93
25.84
25.84
25.75
25.93
25.93
25.84
25.93
25.84
25.84
25.84
25.93
25.93
25.93
25.84
25.93
25.84
25.84
25.93
25.84
25.93
25.84
25.84
25.84
25.93
25.93
25.93
25.84
25.93
25.84
25.93
25.93
25.84
25.93
25.93
25.93
25.93
25.93
25.93
25.93
25.93
25.93
25.93
25.93
25.93
25.84
25.93
25.93
25.93
25.93
25.93
25.93
25.93
25.93
25.93
25.93
25.93
25.93
25.93
25.93
25.93
25.93
25.93
25.93
25.93
25.93
25.93
25.93
25.93
25.93
25.93
25.93
25.93
25.93
25.93
25.93
25.93
25.93
25.93
25.93
25.93
25.93
25.93
25.93
25.93
25.93
25.93
25.93
25.93
25.93
25.93
25.93
25.93
25.93
25.93
25.93
25.93
25.93
25.93
25.93
25.93
25.93
25.93
25.93
25.93
25.93
25.93
25.93
25.93
25.93
25.93
25.93
25.93
25.93
25.93
25.93
25.93
25.93
25.93
25.93
25.93
26.02
25.93
26.02
25.93
25.93
25.93
25.93
25.93
25.93
25.93
25.93
25.93
25.93
25.93
25.93
25.93
25.93
25.93
25.93
25.93
25.93
25.93
25.93
25.93
25.93
25.93
25.93
25.93
25.93
25.93
26.02
25.93
25.84
25.93
25.93
25.93
25.93
25.93
25.93
25.93
25.93
25.93
25.93
25.93
25.93
25.93
25.93
25.93
25.93
25.93
26.02
25.93
25.93
25.93
25.93
26.02
25.93
25.93
25.93
25.93
25.93
25.93
25.93
25.93
25.93
25.93
25.93
25.93
25.84
25.93
25.93
25.93
25.93
25.93
25.84
25.93
25.93
25.93
25.93
25.93
25.93
25.93
25.93
25.93
25.93
25.93
25.93
25.93
25.93
25.93
25.93
25.93
25.84
25.93
25.93
25.93
25.93
25.93
25.93
25.93
25.84
25.84
25.93
25.93
25.93
25.93
25.93
25.93
25.93
25.93
25.84
25.93
25.93
25.93
25.93
25.93
25.93
25.93
25.84
25.93
25.93
25.93
25.93
25.93
25.93
25.93
25.93
25.93
25.93
25.84
25.93
25.93
25.93
25.84
25.93
25.84
25.84
25.93
25.93
25.93
25.84
25.93
25.84
25.93
25.93
25.93
25.84
25.84
25.84
25.84
25.84
25.84
25.84
25.84
25.84
25.84
25.93
25.93
25.84
25.84
25.84
25.84
25.84
25.84
25.84
25.84
25.84
25.84
25.93
25.84
25.84
25.84
25.84
25.84
25.84
25.84
25.84
25.84
25.84
25.84
25.84
25.84
25.84
25.84
25.84
25.84
25.84
25.84
25.84
25.84
25.84
25.84
25.84
25.84
25.84
25.75
25.84
25.75
25.84
25.84
25.75
25.84
25.84
25.84
25.84
25.84
25.84
25.84
25.84
25.84
25.84
25.84
25.75
25.75
25.84
25.75
25.84
25.75
25.75
25.75
25.75
25.75
25.84
25.75
25.84
25.75
25.75
25.84
25.75
25.75
25.75
25.75
25.84
25.75
25.75
25.75
25.75
25.66
25.75
25.75
25.75
25.75
25.75
25.75
25.75
25.84
25.75
25.75
25.75
25.75
25.75
25.75
25.75
25.75
25.75
25.75
25.75
25.66
25.75
25.75
25.75
25.75
25.75
25.75
25.75
25.75
25.75
25.75
25.75
25.75
25.75
25.75
25.75
25.75
25.75
25.75
25.75
25.66
25.75
25.75
25.75
25.75
25.75
25.75
25.75
25.66
25.66
25.75
25.66
25.75
25.75
25.66
25.66
25.75
25.75
25.66
25.66
25.66
25.66
25.66
25.75
25.66
25.75
25.75
25.66
25.66
25.66
25.66
25.66
25.66
25.66
25.66
25.66
25.66
25.66
25.66
25.66
25.66
25.75
25.66
25.66
25.66
25.66
25.66
25.66
25.66
25.66
25.66
25.66
25.66
25.66
25.66
25.66
25.57
25.66
25.57
25.66
25.66
25.66
25.66
25.66
25.66
25.66
25.66
25.57
25.66
25.66
25.66
25.66
25.66
25.66
25.66
25.66
25.66
25.66
25.57
25.66
25.66
25.57
25.66
25.57
25.66
25.66
25.66
25.66
25.66
25.66
25.57
25.57
25.57
25.66
25.57
25.57
25.66
25.57
25.57
25.57
25.57
25.66
25.66
25.66
25.57
25.57
25.57
25.57
25.66
25.57
25.57
25.57
25.48
25.66
25.57
25.57
25.57
25.66
25.57
25.57
25.57
25.57
25.57
25.57
25.57
25.57
25.48
25.57
25.57
25.57
25.57
25.57
25.57
25.57
25.57
25.57
25.57
25.57
25.57
25.57
25.57
25.57
25.57
25.57
25.57
25.57
25.57
25.57
25.48
25.57
25.57
25.57
25.57
25.57
25.57
25.57
25.57
25.48
25.57
25.57
25.57
25.57
25.57
25.57
25.57
25.48
25.48
25.48
25.48
25.57
25.48
25.57
25.48
25.57
25.57
25.48
25.48
25.48
25.48
25.48
25.48
25.57
25.48
25.48
25.48
25.57
25.57
25.57
25.48
25.48
25.57
25.48
25.48
25.57
25.48
25.48
25.48
25.48
25.48
25.48
25.57
25.48
25.48
25.48
25.48
25.48
25.48
25.48
25.48
25.48
25.48
25.48
25.48
25.48
25.48
25.48
25.48
25.48
25.48
25.48
25.48
25.48
25.48
25.48
25.48
25.48
25.48
25.57
25.57
25.4
25.48
25.48
25.48
25.48
25.48
25.48
25.48
25.48
25.48
25.48
25.4
25.4
25.48
25.48
25.48
25.48
25.4
25.4
25.48
25.4
25.4
25.48
25.48
25.4
25.4
25.4
25.4
25.4
25.4
25.48
25.48
25.4
25.4
25.48
25.4
25.4
25.4
25.4
25.4
25.31
25.4
25.4
25.4
25.4
25.4
25.4
25.4
25.4
25.4
25.4
25.4
25.4
25.4
25.4
25.4
25.4
25.4
25.4
25.48
25.4
25.4
25.4
25.4
25.4
25.4
25.4
25.4
25.4
25.4
25.4
25.4
25.4
25.4
25.4
25.4
25.4
25.4
25.4
25.4
25.4
25.4
25.48
25.4
25.4
25.48
25.4
25.4
25.4
25.4
25.4
25.4
25.31
25.4
25.22
25.4
25.4
25.31
25.31
25.31
25.31
25.4
25.4
25.31
25.31
25.4
25.22
25.4
25.4
25.4
25.4
25.31
25.31
25.4
25.4
25.31
25.31
25.31
25.31
25.4
25.4
25.31
25.4
25.31
25.31
25.4
25.31
25.31
25.31
25.31
25.4
25.31
25.31
25.31
25.31
25.31
25.31
25.31
25.31
25.31
25.31
25.31
25.31
25.31
25.31
25.31
25.31
25.31
25.31
25.31
25.31
25.31
25.31
25.31
25.31
25.31
25.4
25.31
25.31
25.31
25.31
25.31
25.31
25.31
25.31
25.31
25.31
25.31
25.31
25.31
25.31
25.31
25.31
25.31
25.31
25.31
25.31
25.31
25.31
25.31
25.31
25.31
25.31
25.31
25.31
25.22
25.22
25.31
25.31
25.22
25.22
25.31
25.31
25.31
25.31
25.31
25.22
25.31
25.31
25.31
25.31
25.31
25.31
25.31
25.31
25.22
25.22
25.31
25.22
25.31
25.31
25.22
25.31
25.22
25.31
25.31
25.22
25.31
25.22
25.31
25.22
25.31
25.22
25.22
25.31
25.31
25.22
25.31
25.22
25.22
25.22
25.22
25.22
25.22
25.22
25.22
25.22
25.31
25.22
25.22
25.22
25.22
25.22
25.22
25.22
25.31
25.22
25.22
25.31
25.22
25.22
25.22
25.13
25.22
25.22
25.22
25.22
25.22
25.22
25.22
25.22
25.13
25.22
25.13
25.22
25.22
25.22
25.22
25.22
25.22
25.22
25.22
25.22
25.13
25.22
25.13
25.22
25.22
25.22
25.22
25.22
25.22
25.22
25.22
25.22
25.22
25.22
25.22
25.22
25.22
25.22
25.22
25.22
25.13
25.22
25.22
25.22
25.22
25.22
25.22
25.22
25.22
25.22
25.22
25.22
25.13
25.13
25.13
25.22
25.13
25.22
25.13
25.22
25.13
25.13
25.13
25.22
25.22
25.22
25.13
25.13
25.13
25.13
25.22
25.22
25.13
25.22
25.13
25.13
25.22
25.13
25.13
25.13
25.13
25.13
25.22
25.22
25.13
25.13
25.13
25.22
25.13
25.22
25.22
25.13
25.13
25.13
25.13
25.13
25.13
25.13
25.13
25.13
25.22
25.13
25.13
25.13
25.13
25.13
25.13
25.13
25.13
25.22
25.13
25.13
25.13
25.13
25.22
25.22
25.13
25.13
25.13
25.13
25.13
25.13
25.13
25.13
25.13
25.22
25.13
25.13
25.13
25.22
25.22
25.22
25.13
25.22
25.22
25.13
25.22
25.22
25.22
25.22
25.22
25.22
25.22
25.22
25.22
25.22
25.22
25.22
25.22
25.22
25.22
25.22
25.22
25.22
25.22
25.22
25.22
25.22
25.22
25.13
25.22
25.22
25.22
25.22
25.22
25.22
25.22
25.22
25.22
25.22
25.22
25.22
25.22
25.22
25.22
25.31
25.22
25.22
25.31
25.31
25.22
25.22
25.22
25.31
25.22
25.22
25.31
25.31
25.31
25.31
25.31
25.31
25.31
25.31
25.31
25.22
25.31
25.22
25.31
25.22
25.31
25.31
25.31
25.31
25.31
25.31
25.31
25.31
25.31
25.31
25.4
25.31
25.31
25.4
25.31
25.31
25.31
25.31
25.31
25.31
25.31
25.4
25.31
25.4
25.4
25.31
25.31
25.31
25.4
25.4
25.31
25.4
25.4
25.31
25.4
25.31
25.4
25.4
25.4
25.31
25.31
25.4
25.4
25.4
25.4
25.4
25.4
25.4
25.4
25.4
25.4
25.4
25.4
25.4
25.4
25.4
25.4
25.4
25.4
25.4
25.4
25.4
25.48
25.4
25.4
25.4
25.4
25.4
25.4
25.4
25.4
25.48
25.4
25.4
25.48
25.48
25.48
25.4
25.48
25.48
25.48
25.48
25.48
25.48
25.48
25.48
25.48
25.48
25.4
25.48
25.4
25.48
25.48
25.48
25.48
25.48
25.48
25.48
25.48
25.48
25.48
25.48
25.57
25.48
25.48
25.48
25.48
25.57
25.48
25.48
25.48
25.57
25.48
25.48
25.48
25.57
25.57
25.48
25.48
25.48
25.57
25.48
25.48
25.57
25.57
25.48
25.57
25.57
25.57
25.57
25.57
25.57
25.57
25.57
25.57
25.57
25.57
25.57
25.48
25.57
25.57
25.57
25.57
25.57
25.57
25.57
25.57
25.57
25.57
25.57
25.57
25.57
25.57
25.57
25.57
25.57
25.57
25.57
25.57
25.57
25.57
25.57
25.66
25.57
25.66
25.57
25.57
25.57
25.66
25.57
25.66
25.66
25.57
25.57
25.57
25.66
25.66
25.57
25.66
25.66
25.66
25.66
25.66
25.66
25.66
25.66
25.66
25.57
25.66
25.66
25.66
25.66
25.66
25.66
25.57
25.75
25.66
25.66
25.66
25.66
25.66
25.66
25.66
25.66
25.66
25.66
25.66
25.66
25.66
25.66
25.66
25.66
25.66
25.66
25.66
25.66
25.66
25.66
25.66
25.75
25.66
25.66
25.75
25.66
25.75
25.75
25.66
25.75
25.66
25.66
25.66
25.66
25.66
25.75
25.66
25.66
25.75
25.66
25.75
25.75
25.75
25.66
25.66
25.75
25.75
25.75
25.66
25.75
25.75
25.84
25.75
25.75
25.75
25.75
25.75
25.75
25.75
25.75
25.75
25.75
25.75
25.66
25.75
25.75
25.75
25.75
25.75
25.75
25.75
25.66
25.75
25.75
25.84
25.75
25.75
25.75
25.75
25.75
25.75
25.75
25.75
25.75
25.75
25.75
25.75
25.75
25.75
25.84
25.75
25.84
25.75
25.75
25.75
25.75
25.75
25.75
25.75
25.75
25.75
25.84
25.75
25.75
25.75
25.84
25.84
25.84
25.84
25.75
25.75
25.84
25.75
25.75
25.84
25.84
25.84
25.75
25.84
25.84
25.84
25.84
25.75
25.84
25.84
25.84
25.84
25.75
25.75
25.84
25.84
25.75
25.84
25.84
25.84
25.84
25.84
25.84
25.84
25.84
25.84
25.84
25.84
25.84
25.84
25.84
25.84
25.84
25.84
25.84
25.84
25.84
25.84
25.84
25.84
25.84
25.93
25.84
25.84
25.84
25.75
25.84
25.84
25.84
25.84
25.84
25.84
25.84
25.93
25.84
25.84
25.84
25.84
25.84
25.84
25.84
25.84
25.84
25.84
25.84
25.84
25.84
25.84
25.84
25.84
25.93
25.84
25.93
25.84
25.84
25.84
25.84
25.84
25.84
25.84
25.84
25.84
25.84
25.84
25.84
25.84
25.84
25.84
25.84
25.93
25.84
25.84
25.84
25.84
25.84
25.84
25.93
25.84
25.84
25.84
25.84
25.84
25.84
25.84
25.84
25.84
25.84
25.84
25.84
25.84
25.93
25.84
25.93
25.84
25.84
25.84
25.84
25.84
25.84
25.93
26.02
25.84
25.84
25.84
25.93
25.84
25.84
25.84
25.93
25.93
25.93
25.84
25.84
25.84
25.93
25.84
25.93
25.93
25.84
25.93
25.93
25.93
25.84
25.93
25.93
25.93
25.93
25.93
25.93
25.93
25.93
25.93
25.93
25.84
25.93
25.84
25.93
25.93
25.93
25.93
25.93
25.93
25.93
25.93
25.93
25.84
25.93
25.93
25.93
25.84
25.93
25.93
25.93
25.93
25.93
25.93
25.84
25.93
25.93
25.93
25.93
25.93
25.93
25.93
25.93
25.93
25.93
25.93
25.93
25.93
25.93
26.02
25.93
25.93
25.93
25.93
25.93
25.93
25.93
25.93
25.93
25.93
25.93
25.93
25.93
25.93
25.93
25.93
25.93
25.93
25.93
25.93
25.93
25.93
25.93
25.93
25.93
25.93
25.93
25.93
25.93
25.84
25.93
25.93
25.93
25.93
25.93
25.93
25.93
25.93
25.93
25.93
25.93
25.93
25.93
25.93
25.93
25.93
25.93
25.93
25.93
25.93
25.93
25.93
25.93
25.93
25.93
25.93
25.93
25.93
25.93
25.93
25.93
25.93
25.93
25.93
25.93
25.93
25.93
25.93
25.93
25.93
25.93
25.93
25.93
25.84
25.93
25.93
25.93
25.93
25.93
25.93
25.93
25.93
25.93
25.93
25.93
26.02
25.93
25.93
25.93
25.93
25.93
25.93
25.93
25.93
25.93
25.93
26.02
25.93
25.93
25.93
25.93
25.93
25.93
25.93
25.93
25.93
25.93
25.93
25.93
25.93
25.93
25.93
25.93
25.93
25.93
25.93
25.93
25.93
25.93
25.93
25.93
25.93
25.93
25.93
25.84
25.93
25.93
25.93
25.93
25.93
25.93
26.02
25.93
25.93
25.93
25.93
25.93
25.93
25.93
25.84
25.93
25.93
25.93
25.93
25.93
25.93
25.93
25.93
25.93
25.93
25.93
25.93
25.93
25.93
25.93
25.93
25.93
25.93
25.93
25.93
26.02
25.93
25.93
25.93
25.93
25.93
25.93
25.93
25.93
26.02
25.93
25.93
25.93
25.93
25.93
25.93
25.93
26.02
25.93
25.93
25.93
25.93
25.93
25.93
25.93
26.02
26.02
25.93
25.93
25.93
26.02
25.93
25.93
25.93
25.93
25.93
25.93
26.02
25.93
26.02
25.93
26.02
25.93
25.93
25.93
26.02
25.93
25.93
25.93
25.93
25.93
25.93
25.93
25.93
25.93
25.93
25.93
25.93
25.93
25.93
25.93
26.02
25.93
25.93
25.93
25.93
25.93
25.93
26.02
26.02
25.93
25.93
25.93
25.93
25.93
25.93
26.02
25.93
25.93
26.02
26.1
25.93
26.02
26.02
26.02
26.02
25.93
25.93
25.93
26.02
25.93
25.93
26.02
25.93
25.93
25.93
25.93
25.93
25.93
25.93
26.02
26.02
26.02
26.02
26.02
26.02
26.02
26.02
26.02
26.02
26.02
26.02
26.02
25.93
26.02
26.02
26.02
26.02
26.02
26.02
26.02
26.02
26.02
26.02
26.02
26.02
26.02
26.02
26.02
26.02
26.19
26.02
26.02
26.02
26.02
26.02
26.02
26.02
26.02
26.02
26.02
26.02
26.02
26.02
26.02
26.02
26.02
26.1
26.02
26.02
26.02
26.02
26.02
26.02
26.02
26.02
26.02
26.1
26.1
26.02
26.1
26.02
26.1
26.1
26.1
26.02
26.1
26.02
26.02
26.1
26.1
26.1
26.1
26.1
26.02
26.1
26.02
26.1
26.1
26.1
26.1
26.1
26.02
26.1
26.1
26.1
26.1
26.19
26.1
26.1
26.1
26.1
26.19
26.1
26.1
26.1
26.1
26.1
26.1
26.1
26.1
26.1
26.19
26.1
26.1
26.1
26.19
26.1
26.19
26.19
26.19
26.19
26.19
26.1
26.19
26.19
26.19
26.19
26.19
26.19
26.19
26.19
26.28
26.19
26.19
26.19
26.19
26.19
26.19
26.19
26.19
26.19
26.19
26.19
26.19
26.19
26.19
26.19
26.28
26.19
26.19
26.19
26.28
26.19
26.19
26.19
26.28
26.28
26.19
26.19
26.28
26.28
26.28
26.28
26.28
26.28
26.28
26.28
26.28
26.28
26.28
26.28
26.28
26.28
26.28
26.28
26.28
26.28
26.19
26.28
26.37
26.28
26.28
26.28
26.28
26.28
26.28
26.37
26.28
26.28
26.28
26.28
26.28
26.28
26.37
26.37
26.28
26.37
26.28
26.28
26.37
26.37
26.37
26.37
26.37
26.37
26.37
26.28
26.37
26.28
26.37
26.37
26.37
26.28
26.37
26.28
26.37
26.37
26.37
26.37
26.37
26.37
26.37
26.37
26.37
26.37
26.37
26.37
26.37
26.37
26.37
26.37
26.37
26.37
26.37
26.37
26.37
26.37
26.37
26.37
26.37
26.37
26.37
26.46
26.37
26.37
26.37
26.37
26.37
26.37
26.37
26.37
26.37
26.37
26.37
26.37
26.37
26.37
26.37
26.46
26.46
26.37
26.37
26.46
26.37
26.46
26.46
26.46
26.46
26.37
26.46
26.46
26.46
26.46
26.46
26.46
26.46
26.46
26.46
26.46
26.46
26.46
26.46
26.46
26.46
26.46
26.46
26.46
26.46
26.46
26.46
26.46
26.46
26.46
26.46
26.46
26.46
26.46
26.46
26.46
26.46
26.46
26.46
26.46
26.46
26.46
26.46
26.46
26.46
26.46
26.37
26.46
26.46
26.46
26.46
26.46
26.46
26.46
26.46
26.46
26.46
26.46
26.46
26.46
26.46
26.46
26.46
26.46
26.46
26.46
26.46
26.55
26.46
26.46
26.46
26.46
26.46
26.55
26.46
26.55
26.46
26.46
26.46
26.55
26.46
26.46
26.46
26.46
26.46
26.46
26.46
26.46
26.46
26.55
26.46
26.55
26.46
26.55
26.55
26.55
26.55
26.55
26.55
26.55
26.46
26.46
26.55
26.55
26.55
26.55
26.55
26.55
26.46
26.55
26.46
26.46
26.55
26.55
26.46
26.55
26.55
26.55
26.55
26.55
26.55
26.55
26.55
26.46
26.46
26.55
26.46
26.55
26.55
26.55
26.55
26.55
26.55
26.55
26.55
26.55
26.55
26.55
26.46
26.55
26.46
26.55
26.46
26.55
26.55
26.55
26.55
26.55
26.55
26.55
26.55
26.55
26.55
26.55
26.55
26.55
26.55
26.55
26.55
26.55
26.46
26.55
26.55
26.55
26.55
26.55
26.55
26.55
26.55
26.55
26.55
26.55
26.64
26.55
26.55
26.55
26.55
26.55
26.55
26.46
26.55
26.55
26.55
26.55
26.55
26.55
26.55
26.55
26.55
26.55
26.55
26.55
26.46
26.55
26.55
26.55
26.55
26.55
26.55
26.55
26.55
26.55
26.55
26.55
26.55
26.55
26.55
26.55
26.55
26.55
26.55
26.55
26.55
26.55
26.55
26.55
26.55
26.55
26.55
26.55
26.55
26.55
26.55
26.55
26.55
26.55
26.64
26.55
26.55
26.64
26.55
26.55
26.55
26.55
26.64
26.55
26.55
26.55
26.55
26.55
26.55
26.55
26.55
26.55
26.55
26.55
26.55
26.64
26.55
26.55
26.55
26.55
26.55
26.55
26.55
26.55
26.55
26.55
26.55
26.55
26.55
26.55
26.55
26.55
26.55
26.55
26.55
26.55
26.55
26.55
26.55
26.55
26.55
26.64
26.55
26.55
26.55
26.64
26.55
26.55
26.55
26.64
26.55
26.55
26.55
26.55
26.55
26.55
26.64
26.55
26.64
26.55
26.55
26.55
26.55
26.55
26.55
26.55
26.55
26.55
26.55
26.55
26.64
26.55
26.55
26.55
26.55
26.64
26.55
26.55
26.55
26.55
26.55
26.55
26.55
26.55
26.55
26.55
26.64
26.64
26.64
26.55
26.64
26.55
26.55
26.64
26.55
26.64
26.55
26.55
26.64
26.64
26.55
26.55
26.55
26.55
26.64
26.55
26.55
26.55
26.55
26.55
26.46
26.55
26.55
26.55
26.55
26.55
26.55
26.55
26.55
26.55
26.55
26.55
26.55
26.55
26.55
26.55
26.55
26.55
26.55
26.64
26.55
26.55
26.64
26.55
26.64
26.55
26.64
26.55
26.55
26.55
26.55
26.55
26.73
26.55
26.64
26.55
26.64
26.64
26.55
26.64
26.55
26.64
26.55
26.55
26.64
26.55
26.64
26.64
26.55
26.64
26.64
26.64
26.64
26.64
26.64
26.64
26.64
26.64
26.64
26.64
26.64
26.64
26.64
26.64
26.64
26.64
26.64
26.64
26.64
26.64
26.64
26.55
26.64
26.64
26.64
26.64
26.64
26.64
26.64
26.64
26.64
26.64
26.64
26.64
26.64
26.64
26.64
26.46
26.64
26.64
26.73
26.64
26.64
26.64
26.64
26.64
26.73
26.64
26.64
26.64
26.64
26.64
26.64
26.73
26.64
26.64
26.64
26.64
26.64
26.64
26.73
26.64
26.73
26.64
26.73
26.73
26.64
26.73
26.73
26.64
26.73
26.73
26.73
26.64
26.73
26.73
26.73
26.73
26.73
26.73
26.73
26.73
26.73
26.73
26.73
26.73
26.73
26.73
26.73
26.73
26.73
26.73
26.73
26.73
26.73
26.73
26.73
26.73
26.82
26.73
26.73
26.73
26.73
26.73
26.73
26.73
26.73
26.73
26.73
26.82
26.82
26.82
26.82
26.82
26.82
26.82
26.82
26.82
26.82
26.82
26.82
26.73
26.82
26.82
26.82
26.82
26.82
26.82
26.82
26.82
26.82
26.82
26.91
26.82
26.82
26.82
26.82
26.73
26.91
26.82
26.82
26.82
26.82
26.82
26.82
26.82
26.91
26.82
26.82
26.91
26.91
26.82
26.82
26.91
26.91
26.91
26.91
26.91
26.82
26.91
26.91
26.91
26.91
26.91
26.91
26.91
26.91
26.91
26.91
26.91
26.91
26.91
26.91
26.91
26.91
26.91
26.91
26.91
26.91
26.91
26.91
26.91
26.99
26.91
26.91
26.99
26.91
26.91
26.91
26.91
26.91
26.91
26.99
26.91
26.91
26.91
26.91
26.91
26.99
26.91
26.91
26.99
26.91
26.99
26.99
26.99
26.99
26.99
26.99
26.91
26.99
26.99
26.99
26.91
26.91
26.99
26.91
26.99
26.99
26.99
26.99
26.99
26.99
26.99
26.99
26.99
26.99
26.99
26.99
26.99
26.99
26.99
26.99
26.99
26.99
26.99
26.99
26.99
26.99
26.99
26.99
26.99
26.99
26.99
26.99
26.99
26.99
26.99
26.99
26.99
26.99
26.99
26.99
26.99
26.99
26.99
26.99
26.99
26.99
26.99
27.08
26.99
26.99
26.99
26.99
26.99
26.99
27.08
26.99
26.99
27.08
26.99
27.08
26.99
27.08
27.08
27.08
27.08
27.08
27.08
26.99
26.99
27.08
27.08
27.08
27.08
26.99
27.08
26.99
27.08
26.99
26.99
26.99
27.08
26.99
27.08
27.08
27.08
27.08
26.99
27.08
27.08
27.08
27.08
27.08
27.08
27.08
27.08
27.08
27.08
27.08
27.08
27.08
27.08
27.08
27.08
27.08
27.08
27.08
27.08
26.99
27.08
27.08
27.08
27.08
27.17
27.08
27.08
27.08
27.08
27.08
27.08
27.08
27.08
27.08
27.08
27.08
27.08
27.08
27.08
27.08
27.08
27.08
27.08
27.08
27.08
27.08
27.08
27.08
27.08
27.08
27.08
27.08
27.08
27.08
27.08
27.08
27.08
27.08
27.08
26.99
27.08
27.08
27.08
27.08
27.08
27.08
27.08
27.08
27.08
27.17
27.08
27.08
27.08
27.08
27.08
27.08
27.08
27.08
27.08
27.08
27.08
27.08
27.08
27.08
27.08
27.08
27.08
27.08
27.08
27.08
26.99
27.08
27.08
27.08
27.08
27.08
27.08
27.08
27.08
27.08
27.08
27.08
27.08
27.08
27.08
27.17
27.08
27.17
27.08
27.08
27.08
27.08
27.08
27.08
27.08
27.08
27.08
27.08
27.08
27.08
27.08
27.08
27.08
27.08
27.08
27.08
27.08
27.08
27.08
27.08
27.08
27.08
27.08
27.08
27.08
27.08
27.08
27.08
27.08
27.17
27.08
27.08
27.08
27.08
27.08
27.08
27.08
27.08
27.08
27.17
27.08
27.08
27.08
27.08
27.08
27.08
27.08
27.08
27.08
27.08
27.08
27.08
27.08
27.08
27.08
27.17
27.08
27.08
27.08
27.08
27.08
26.99
27.08
27.08
27.08
27.08
27.08
27.08
27.08
27.08
27.08
27.08
27.08
27.08
27.08
27.17
27.08
27.08
27.08
27.08
27.08
27.08
27.08
27.08
27.08
27.08
27.08
27.08
27.08
27.08
27.08
27.08
27.08
27.08
27.08
27.08
27.17
27.08
27.08
27.17
27.08
27.17
27.08
27.08
27.08
27.08
27.08
27.26
27.08
27.08
27.17
27.08
27.08
27.17
27.08
27.08
27.08
27.08
27.08
27.08
27.08
27.17
27.08
27.08
27.17
27.08
26.99
27.17
27.17
27.08
27.08
27.17
27.17
27.08
27.08
27.17
27.17
27.17
27.17
27.17
27.17
27.17
27.17
27.17
27.17
27.17
27.17
27.17
27.17
27.17
27.17
27.17
27.17
27.17
27.17
27.17
27.17
27.17
27.17
27.17
27.17
27.17
27.17
27.17
27.17
27.17
27.17
27.17
27.17
27.17
27.17
27.17
27.26
27.17
27.17
27.17
27.17
27.17
27.17
27.17
27.17
27.17
27.17
27.17
27.17
27.17
27.26
27.17
27.08
27.17
27.17
27.17
27.26
27.26
27.26
27.17
27.17
27.17
27.26
27.26
27.26
27.17
27.26
27.26
27.26
27.17
27.26
27.17
27.26
27.26
27.26
27.17
27.17
27.17
27.26
27.26
27.26
27.17
27.17
27.26
27.26
27.26
27.26
27.26
27.26
27.26
27.26
27.26
27.26
27.26
27.26
27.26
27.26
27.26
27.17
27.26
27.26
27.26
27.26
27.26
27.26
27.26
27.26
27.26
27.26
27.26
27.26
27.26
27.35
27.26
27.26
27.26
27.26
27.26
27.26
27.26
27.26
27.26
27.26
27.26
27.26
27.26
27.17
27.26
27.26
27.26
27.26
27.26
27.26
27.26
27.26
27.26
27.26
27.26
27.26
27.26
27.26
27.26
27.26
27.26
27.26
27.26
27.26
27.35
27.26
27.26
27.26
27.26
27.26
27.26
27.26
27.26
27.26
27.26
27.26
27.26
27.26
27.26
27.35
27.35
27.26
27.35
27.26
27.26
27.26
27.35
27.26
27.35
27.26
27.26
27.26
27.26
27.26
27.26
27.26
27.26
27.35
27.26
27.26
27.26
27.26
27.26
27.26
27.26
27.26
27.26
27.35
27.26
27.26
27.26
27.26
27.26
27.26
27.26
27.26
27.35
27.26
27.26
27.26
27.35
27.26
27.26
27.35
27.26
27.26
27.26
27.26
27.26
27.35
27.26
27.26
27.26
27.26
27.26
27.35
27.35
27.35
27.26
27.35
27.26
27.26
27.26
27.35
27.26
27.26
27.26
27.26
27.26
27.26
27.26
27.35
27.35
27.26
27.35
27.26
27.35
27.35
27.35
27.26
27.26
27.35
27.26
27.26
27.26
27.26
27.26
27.35
27.26
27.26
27.35
27.35
27.26
27.26
27.35
27.26
27.26
27.35
27.35
27.26
27.35
27.26
27.26
27.26
27.26
27.35
27.26
27.26
27.26
27.26
27.35
27.35
27.35
27.35
27.26
27.26
27.26
27.35
27.35
27.35
27.26
27.26
27.26
27.26
27.26
27.35
27.35
27.35
27.35
27.35
27.26
27.35
27.26
27.35
27.35
27.35
27.35
27.35
27.26
27.35
27.35
27.35
27.35
27.35
27.35
27.35
27.35
27.35
27.35
27.26
27.35
27.35
27.35
27.35
27.35
27.35
27.35
27.35
27.35
27.35
27.35
27.35
27.35
27.35
27.35
27.44
27.35
27.35
27.35
27.35
27.35
27.35
27.35
27.35
27.35
27.35
27.35
27.35
27.35
27.35
27.35
27.35
27.35
27.35
27.35
27.35
27.35
27.35
27.35
27.35
27.35
27.35
27.35
27.35
27.35
27.35
27.44
27.35
27.35
27.44
27.44
27.35
27.44
27.35
27.35
27.35
27.35
27.35
27.44
27.35
27.35
27.44
27.35
27.44
27.44
27.35
27.44
27.44
27.35
27.44
27.35
27.44
27.44
27.35
27.44
27.35
27.44
27.44
27.44
27.44
27.44
27.44
27.35
27.44
27.44
27.44
27.35
27.44
27.44
27.44
27.44
27.44
27.44
27.44
27.44
27.44
27.44
27.44
27.44
27.44
27.35
27.44
27.44
27.44
27.44
27.44
27.44
27.44
27.44
27.44
27.44
27.44
27.35
27.44
27.35
27.44
27.44
27.44
27.44
27.44
27.44
27.44
27.44
27.44
27.44
27.44
27.44
27.35
27.44
27.44
27.44
27.44
27.44
27.44
27.44
27.44
27.44
27.44
27.44
27.44
27.44
27.44
27.44
27.44
27.44
27.44
27.35
27.44
27.44
27.44
27.44
27.44
27.44
27.44
27.44
27.44
27.44
27.44
27.44
27.35
27.44
27.44
27.44
27.44
27.44
27.44
27.44
27.44
27.44
27.44
27.44
27.35
27.44
27.44
27.44
27.44
27.44
27.35
27.44
27.44
27.44
27.44
27.35
27.44
27.44
27.44
27.35
27.44
27.44
27.44
27.35
27.44
27.44
27.44
27.44
27.35
27.44
27.35
27.35
27.35
27.35
27.35
27.35
27.35
27.35
27.44
27.35
27.44
27.35
27.44
27.35
27.35
27.35
27.35
27.44
27.35
27.44
27.35
27.35
27.44
27.35
27.35
27.35
27.35
27.35
27.35
27.35
27.35
27.35
27.35
27.35
27.35
27.35
27.35
27.35
27.35
27.35
27.35
27.44
27.35
27.35
27.35
27.35
27.35
27.35
27.35
27.44
27.35
27.44
27.35
27.44
27.35
27.35
27.35
27.35
27.35
27.35
27.35
27.35
27.35
27.35
27.35
27.35
27.35
27.35
27.35
27.35
27.35
27.35
27.35
27.35
27.35
27.35
27.35
27.35
27.35
27.35
27.35
27.35
27.35
27.35
27.35
27.35
27.35
27.35
27.35
27.35
27.44
27.35
27.35
27.35
27.35
27.44
27.44
27.35
27.35
27.44
27.35
27.35
27.35
27.35
27.35
27.35
27.35
27.35
27.35
27.35
27.44
27.35
27.44
27.44
27.35
27.44
27.35
27.35
27.35
27.35
27.35
27.35
27.35
27.44
27.35
27.44
27.44
27.35
27.35
27.44
27.44
27.44
27.44
27.44
27.44
27.26
27.44
27.35
27.35
27.44
27.35
27.44
27.44
27.44
27.44
27.44
27.44
27.44
27.44
27.44
27.44
27.44
27.44
27.44
27.44
27.44
27.44
27.44
27.44
27.44
27.44
27.44
27.44
27.26
27.44
27.44
27.44
27.44
27.44
27.44
27.44
27.44
27.44
27.44
27.44
27.44
27.44
27.44
27.35
27.44
27.44
27.44
27.44
27.44
27.44
27.44
27.44
27.44
27.44
27.53
27.44
27.35
27.44
27.44
27.35
27.44
27.44
27.44
27.44
27.44
27.44
27.44
27.44
27.44
27.44
27.44
27.44
27.44
27.44
27.44
27.44
27.44
27.44
27.44
27.44
27.44
27.44
27.44
27.44
27.44
27.44
27.44
27.53
27.44
27.44
27.35
27.44
27.44
27.44
27.44
27.44
27.44
27.44
27.44
27.44
27.44
27.44
27.44
27.44
27.44
27.44
27.44
27.44
27.44
27.44
27.44
27.44
27.44
27.44
27.44
27.44
27.44
27.44
27.44
27.44
27.44
27.44
27.44
27.44
27.44
27.44
27.44
27.44
27.44
27.44
27.44
27.44
27.44
27.44
27.44
27.44
27.44
27.44
27.44
27.44
27.44
27.44
27.53
27.44
27.44
27.44
27.44
27.44
27.44
27.44
27.44
27.44
27.44
27.44
27.44
27.44
27.44
27.44
27.44
27.44
27.44
27.44
27.44
27.44
27.44
27.44
27.44
27.44
27.44
27.44
27.44
27.44
27.44
27.44
27.44
27.44
27.44
27.44
27.44
27.44
27.44
27.44
27.44
27.44
27.44
27.44
27.44
27.44
27.44
27.44
27.44
27.44
27.44
27.44
27.35
27.44
27.44
27.44
27.44
27.44
27.44
27.35
27.44
27.44
27.35
27.44
27.35
27.35
27.35
27.35
27.35
27.35
27.44
27.44
27.35
27.35
27.35
27.44
27.35
27.35
27.35
27.35
27.44
27.35
27.44
27.35
27.35
27.35
27.35
27.35
27.35
27.35
27.35
27.35
27.35
27.35
27.35
27.35
27.35
27.35
27.44
27.35
27.35
27.35
27.35
27.35
27.35
27.35
27.35
27.35
27.35
27.35
27.35
27.35
27.35
27.35
27.35
27.44
27.35
27.35
27.35
27.35
27.35
27.35
27.35
27.35
27.35
27.35
27.35
27.35
27.35
27.35
27.35
27.35
27.35
27.35
27.35
27.35
27.35
27.35
27.35
27.35
27.26
27.35
27.35
27.26
27.35
27.26
27.35
27.35
27.35
27.26
27.26
27.35
27.35
27.26
27.35
27.35
27.35
27.35
27.35
27.26
27.26
27.26
27.35
27.26
27.35
27.26
27.35
27.35
27.35
27.26
27.35
27.26
27.35
27.26
27.26
27.26
27.26
27.26
27.26
27.26
27.17
27.26
27.26
27.26
27.26
27.26
27.26
27.26
27.26
27.26
27.26
27.35
27.26
27.35
27.26
27.26
27.26
27.26
27.26
27.26
27.26
27.26
27.26
27.26
27.26
27.26
27.26
27.26
27.35
27.26
27.26
27.26
27.26
27.26
27.26
27.26
27.17
27.26
27.26
27.17
27.26
27.17
27.26
27.26
27.26
27.26
27.26
27.17
27.26
27.17
27.26
27.26
27.26
27.26
27.26
27.17
27.17
27.26
27.26
27.26
27.17
27.17
27.17
27.17
27.17
27.17
27.26
27.17
27.17
27.17
27.17
27.17
27.17
27.17
27.17
27.17
27.17
27.17
27.08
27.26
27.17
27.17
27.17
27.17
27.17
27.17
27.17
27.17
27.17
27.17
27.17
27.17
27.26
27.17
27.17
27.17
27.17
27.17
27.17
27.17
27.17
27.17
27.17
27.17
27.17
27.17
27.17
27.17
27.17
27.17
27.17
27.17
27.17
27.17
27.17
27.17
27.17
27.17
27.17
27.08
27.17
27.17
27.17
27.17
27.17
27.08
27.17
27.08
27.08
27.08
27.08
27.08
27.08
27.08
27.17
27.08
27.17
27.08
27.08
26.99
27.08
27.08
27.08
27.08
27.08
27.17
27.08
27.08
27.08
27.08
27.08
27.08
27.08
27.08
27.08
27.08
27.08
27.08
27.08
27.08
27.08
26.99
27.08
27.08
27.08
27.08
27.08
27.08
27.08
26.99
27.08
27.08
27.08
27.08
26.99
27.08
27.08
27.08
27.08
27.08
27.08
27.08
27.08
27.08
27.08
26.99
26.99
26.99
26.91
26.99
26.99
26.99
26.99
26.99
26.99
26.99
27.08
26.99
26.99
27.08
26.99
26.99
26.99
26.99
27.08
26.99
26.99
26.99
26.99
26.99
26.99
26.99
26.99
26.99
26.99
26.99
26.99
26.99
26.99
27.08
26.99
26.99
26.99
26.99
26.99
26.99
26.99
26.99
26.99
26.99
26.99
26.99
26.99
26.99
26.91
26.99
26.99
26.99
26.99
26.99
26.99
26.91
26.91
26.99
26.82
26.99
26.99
26.91
26.91
26.99
26.99
26.91
26.91
26.91
26.91
26.91
26.82
26.91
26.91
26.91
26.91
26.99
26.91
26.91
26.91
26.91
26.91
26.91
26.91
26.91
26.91
26.91
26.91
26.91
26.91
26.91
26.91
26.99
26.91
26.91
26.99
26.91
26.91
26.91
26.91
26.99
26.82
26.91
26.91
26.91
26.91
26.91
26.91
26.91
26.82
26.91
26.91
26.91
26.91
26.91
26.91
26.91
26.91
26.82
26.82
26.91
26.91
26.91
26.91
26.99
26.91
26.91
26.99
26.91
26.91
26.91
26.91
26.91
26.91
26.91
26.91
26.91
26.91
26.91
26.91
26.91
26.91
26.91
26.91
26.82
26.91
26.91
26.91
26.91
26.91
26.91
26.91
26.91
26.91
26.91
26.91
26.91
26.82
26.91
26.82
26.91
26.91
26.91
26.91
26.91
26.91
26.91
26.91
26.91
26.91
26.91
26.99
26.91
26.91
26.91
26.91
26.91
26.91
26.91
26.91
26.91
26.91
26.91
26.99
26.91
26.91
26.91
26.91
26.91
26.91
26.91
26.91
26.91
26.91
26.91
26.82
26.91
26.91
26.91
26.91
26.91
26.91
26.91
26.91
26.91
26.82
26.91
26.91
26.91
26.91
26.91
26.82
26.91
26.91
26.91
26.91
26.91
26.91
26.82
26.91
26.91
26.91
26.91
26.82
26.91
26.91
26.91
26.91
26.91
26.91
26.91
26.91
26.91
26.91
26.91
26.91
26.91
26.91
26.91
26.91
26.91
26.91
26.91
26.91
26.91
26.91
26.91
26.91
26.91
26.99
26.91
26.91
26.82
26.99
26.91
26.91
26.91
26.91
26.91
26.91
26.91
26.91
26.91
26.91
26.91
26.91
26.91
26.91
26.91
26.91
26.91
26.91
26.91
26.91
26.91
26.91
26.91
26.82
26.91
26.91
26.91
26.91
26.91
26.91
26.91
26.91
26.91
26.91
26.91
26.91
26.91
26.91
26.91
26.91
26.91
26.91
26.91
26.91
26.91
26.91
26.91
26.91
26.91
26.91
26.91
26.91
26.99
26.91
26.91
26.91
26.91
26.91
26.91
26.91
26.91
26.91
26.91
26.91
26.91
26.91
26.91
26.91
26.91
26.91
26.91
26.91
26.91
26.91
26.91
26.91
26.91
26.91
26.99
26.91
26.91
26.91
26.91
26.91
26.91
26.91
26.91
26.91
26.91
26.91
26.91
26.91
26.91
26.91
26.91
26.91
26.91
26.91
26.91
26.99
26.91
26.99
26.91
26.91
26.91
26.91
26.91
26.91
26.99
26.91
26.99
26.91
26.91
26.91
26.91
26.91
26.91
26.99
26.91
26.91
26.91
26.99
26.91
26.91
26.91
26.91
26.91
26.91
26.99
26.99
26.91
26.91
26.91
26.91
26.91
26.99
26.91
26.99
26.99
26.91
26.91
26.99
26.99
26.91
26.99
26.99
26.91
26.99
26.99
26.99
26.99
26.91
26.91
26.91
26.99
26.99
26.91
26.91
26.91
26.91
26.99
26.91
26.91
26.99
26.91
26.99
26.99
26.91
26.99
26.91
26.99
26.91
26.99
26.99
26.99
26.91
26.99
26.99
26.99
26.99
26.99
26.99
26.91
26.91
26.99
26.99
26.91
26.91
26.99
26.99
26.99
26.91
26.99
26.99
26.99
26.99
26.91
26.99
26.99
26.91
26.91
26.99
26.99
26.99
26.99
26.99
26.91
26.99
26.91
26.91
26.91
26.91
26.99
26.99
26.91
26.91
26.91
26.99
26.99
26.91
26.91
26.99
26.91
26.99
26.99
26.99
26.91
26.99
26.91
26.99
26.99
26.99