## sheet1
DataPoint | Time | Total Time | Current(A) | Voltage(V) | Capacity(Ah) | Energy(Wh) | Date | Power(W) | Temperature
1 | 00:00:00 | 00:00:00 | 0 | 3.9680625 | 0 | 0 | 2024-07-03 09:50:18 | 0 | 24.34
2 | 00:00:30 | 00:00:30 | -2.014407 | 3.77651 | -0.00119455 | -0.004586335 | 2024-07-03 09:50:48 | -7.607428 | 24.34
3 | 00:01:00 | 00:01:00 | -0.304128 | 3.907371 | -0.010368 | -0.03812987 | 2024-07-03 09:51:18 | -1.188341 | 24.34
4 | 00:01:30 | 00:01:30 | 9.954543e-05 | 3.881243 | -0.02584811 | -0.0935224 | 2024-07-03 09:51:48 | 0.00038636 | 24.34
5 | 00:02:00 | 00:02:00 | 0 | 3.914309375 | -0.02584811 | -0.0935224 | 2024-07-03 09:52:18 | 0 | 24.34
6 | 00:02:30 | 00:02:30 | 0 | 3.926895 | -0.02584811 | -0.0935224 | 2024-07-03 09:52:48 | 0 | 24.34
7 | 00:03:00 | 00:03:00 | 0 | 3.93335 | -0.02590081 | -0.09372716 | 2024-07-03 09:53:18 | 0 | 24.34
8 | 00:03:30 | 00:03:30 | 0 | 3.937061 | -0.02590081 | -0.09372716 | 2024-07-03 09:53:48 | 0 | 24.25
9 | 00:04:00 | 00:04:00 | 0 | 3.939319 | -0.02590081 | -0.09372716 | 2024-07-03 09:54:18 | 0 | 24.34
10 | 00:04:30 | 00:04:30 | -3.916599 | 3.526407 | -0.03465957 | -0.1249244 | 2024-07-03 09:54:48 | -13.81152 | 24.34
11 | 00:05:00 | 00:05:00 | -7.847377e-05 | 3.847024 | -0.03466022 | -0.1249269 | 2024-07-03 09:55:18 | -0.0003018905 | 24.34
12 | 00:05:30 | 00:05:30 | 0 | 3.881554 | -0.05377357 | -0.1915802 | 2024-07-03 09:55:48 | 0 | 24.34
13 | 00:06:00 | 00:06:00 | 0 | 3.896075 | -0.05377357 | -0.1915802 | 2024-07-03 09:56:18 | 0 | 24.34
14 | 00:06:30 | 00:06:30 | 0 | 3.903337 | -0.05377357 | -0.1915802 | 2024-07-03 09:56:48 | 0 | 24.34
15 | 00:07:00 | 00:07:00 | 0 | 3.908178 | -0.05377392 | -0.1915816 | 2024-07-03 09:57:18 | 0 | 24.34
16 | 00:07:30 | 00:07:30 | -3.923646 | 3.49107 | -0.06438967 | -0.2290374 | 2024-07-03 09:57:48 | -13.69772 | 24.34
17 | 00:08:00 | 00:08:00 | 9.954543e-05 | 3.814271 | -0.0841176 | -0.2969922 | 2024-07-03 09:58:18 | 0.0003796932 | 24.34
18 | 00:08:30 | 00:08:30 | 0 | 3.850735 | -0.0841176 | -0.2969922 | 2024-07-03 09:58:48 | 0 | 24.34
19 | 00:09:00 | 00:09:00 | 0 | 3.865902 | -0.0841176 | -0.2969922 | 2024-07-03 09:59:18 | 0 | 24.34
20 | 00:09:30 | 00:09:30 | -3.913377 | 3.494296 | -0.08891755 | -0.313876 | 2024-07-03 09:59:48 | -13.6745 | 24.34
21 | 00:10:00 | 00:10:00 | 0 | 3.767474 | -0.114253 | -0.401182 | 2024-07-03 10:00:18 | 0 | 24.34
22 | 00:10:30 | 00:10:30 | 0 | 3.818141 | -0.114253 | -0.401182 | 2024-07-03 10:00:48 | 0 | 24.43
23 | 00:11:00 | 00:11:00 | 0 | 3.836212 | -0.114253 | -0.401182 | 2024-07-03 10:01:18 | 0 | 24.43
24 | 00:11:30 | 00:11:30 | 9.954543e-05 | 3.769732 | -0.130595 | -0.4578802 | 2024-07-03 10:01:48 | 0.0003752596 | 24.34
25 | 00:12:00 | 00:12:00 | -0.6363184 | 3.756341 | -0.130849 | -0.4588385 | 2024-07-03 10:02:18 | -2.390229 | 24.34
26 | 00:12:30 | 00:12:30 | -4.143099 | 3.28873 | -0.1653748 | -0.5723846 | 2024-07-03 10:02:48 | -13.62553 | 24.34
27 | 00:13:00 | 00:13:00 | 0 | 3.76602 | -0.1605262 | -0.5600659 | 2024-07-03 10:03:18 | 0 | 24.34
28 | 00:13:30 | 00:13:30 | -4.004984375 | 3.295992 | -0.180516 | -0.6276982 | 2024-07-03 10:03:48 | -13.2004 | 24.34
29 | 00:14:00 | 00:14:00 | 0 | 3.731491 | -0.1864936 | -0.6485926 | 2024-07-03 10:04:18 | 0 | 24.34
30 | 00:14:30 | 00:14:30 | 0 | 3.765861 | -0.1864936 | -0.6485926 | 2024-07-03 10:04:48 | 0 | 24.34
31 | 00:15:00 | 00:15:00 | -0.0001227969 | 3.781029 | -0.1864938 | -0.6485934 | 2024-07-03 10:05:18 | -0.0004642986 | 24.34
32 | 00:15:30 | 00:15:30 | 0 | 3.78941875 | -0.1864939 | -0.6485937 | 2024-07-03 10:05:48 | 0 | 24.34
33 | 00:16:00 | 00:16:00 | 0 | 3.795066 | -0.1864939 | -0.6485937 | 2024-07-03 10:06:18 | 0 | 24.34
34 | 00:16:30 | 00:16:30 | 0 | 3.798778 | -0.1864939 | -0.6485937 | 2024-07-03 10:06:48 | 0 | 24.34
35 | 00:16:56 | 00:16:56 | 0 | 3.801359 | -0.1864941 | -0.6485946 | 2024-07-03 10:07:14 | 0 | 24.34
24.34
24.34
24.34
24.34
24.34
24.34
24.43
24.43
24.34
24.34
24.34
24.34
24.34
24.34
24.34
24.34
24.34
24.34
24.34
24.34
24.34
24.34
24.34
24.34
24.34
24.34
24.34
24.43
24.34
24.43
24.34
24.34
24.43
24.43
24.43
24.43
24.34
24.34
24.43
24.43
24.43
24.34
24.34
24.43
24.34
24.43
24.43
24.43
24.43
24.43
24.34
24.43
24.43
24.43
24.34
24.43
24.43
24.43
24.43
24.43
24.43
24.43
24.43
24.43
24.43
24.43
24.43
24.43
24.34
24.43
24.43
24.43
24.43
24.43
24.43
24.43
24.43
24.43
24.43
24.43
24.43
24.43
24.43
24.43
24.43
24.43
24.43
24.43
24.43
24.43
24.43
24.52
24.43
24.43
24.43
24.52
24.43
24.43
24.43
24.52
24.43
24.43
24.43
24.43
24.43
24.43
24.43
24.43
24.43
24.43
24.43
24.34
24.43
24.43
24.43
24.43
24.52
24.43
24.43
24.43
24.43
24.43
24.43
24.52
24.52
24.43
24.43
24.43
24.43
24.43
24.52
24.52
24.43
24.43
24.52
24.52
24.52
24.52
24.43
24.43
24.52
24.52
24.52
24.52
24.52
24.52
24.52
24.52
24.52
24.52
24.52
24.43
24.52
24.52
24.52
24.52
24.52
24.52
24.52
24.52
24.52
24.52
24.34
24.52
24.52
24.52
24.52
24.52
24.52
24.52
24.52
24.52
24.52
24.52
24.52
24.52
24.52
24.52
24.52
24.52
24.52
24.52
24.52
24.52
24.52
24.52
24.6
24.52
24.52
24.52
24.52
24.52
24.52
24.52
24.52
24.52
24.6
24.52
24.52
24.52
24.52
24.52
24.52
24.52
24.52
24.6
24.52
24.6
24.6
24.6
24.6
24.6
24.52
24.52
24.52
24.52
24.6
24.6
24.6
24.52
24.6
24.6
24.6
24.52
24.6
24.6
24.6
24.6
24.6
24.6
24.6
24.6
24.6
24.6
24.6
24.6
24.6
24.6
24.52
24.6
24.6
24.52
24.6
24.6
24.69
24.6
24.6
24.6
24.6
24.6
24.6
24.6
24.69
24.6
24.6
24.6
24.6
24.6
24.6
24.6
24.6
24.6
24.6
24.6
24.6
24.69
24.69
24.6
24.6
24.6
24.6
24.6
24.6
24.6
24.6
24.6
24.6
24.6
24.6
24.69
24.6
24.6
24.6
24.69
24.6
24.6
24.69
24.69
24.6
24.69
24.6
24.6
24.6
24.6
24.69
24.6
24.69
24.69
24.69
24.69
24.69
24.69
24.6
24.69
24.6
24.69
24.69
24.6
24.69
24.69
24.69
24.6
24.69
24.6
24.78
24.69
24.6
24.6
24.69
24.69
24.69
24.69
24.69
24.69
24.69
24.69
24.69
24.69
24.69
24.69
24.78
24.69
24.69
24.69
24.69
24.69
24.78
24.69
24.69
24.69
24.69
24.69
24.69
24.69
24.78
24.78
24.78
24.69
24.69
24.69
24.78
24.78
24.69
24.69
24.78
24.78
24.69
24.69
24.78
24.78
24.78
24.69
24.78
24.69
24.78
24.78
24.78
24.78
24.69
24.69
24.78
24.78
24.78
24.78
24.78
24.78
24.78
24.78
24.78
24.78
24.78
24.78
24.78
24.78
24.78
24.78
24.78
24.78
24.78
24.87
24.78
24.87
24.87
24.78
24.78
24.87
24.78
24.78
24.87
24.87
24.87
24.87
24.87
24.78
24.78
24.87
24.78
24.87
24.87
24.87
24.87
24.87
24.87
24.87
24.87
24.87
24.87
24.87
24.87
24.87
24.87
24.87
24.96
24.87
24.78
24.87
24.96
24.87
24.87
24.87
24.96
24.87
24.87
24.87
24.87
24.87
24.87
24.96
24.87
24.87
24.87
24.87
24.96
24.96
24.96
24.87
24.96
24.87
24.87
24.87
24.87
24.87
24.87
24.96
24.96
24.96
24.96
24.96
24.96
24.96
24.96
24.96
24.96
24.96
24.96
24.96
24.96
24.96
24.96
24.96
24.96
24.96
24.96
24.96
24.96
24.96
24.96
24.96
24.96
24.96
24.96
24.96
24.96
24.96
24.96
24.96
24.96
24.96
24.96
24.96
24.96
24.96
24.96
24.96
24.96
25.04
24.96
24.96
24.96
24.96
24.96
24.96
24.96
24.96
24.96
24.96
24.96
24.96
25.04
24.96
24.96
24.96
25.04
24.96
24.87
24.96
24.96
24.96
25.04
25.04
24.96
25.04
24.96
25.04
24.96
24.96
25.04
24.96
24.96
25.04
25.04
25.04
24.96
25.04
25.13
25.04
25.04
25.04
25.04
25.04
25.04
25.04
25.04
25.04
25.04
25.04
25.04
25.04
25.04
25.04
24.96
25.04
25.04
25.04
25.04
25.04
25.04
25.04
25.04
25.04
25.04
24.96
25.04
25.04
25.04
24.87
25.13
24.96
25.04
25.04
25.04
25.04
25.04
25.04
25.13
25.04
25.04
25.04
25.04
25.04
25.04
25.04
25.04
25.13
25.04
25.04
25.04
25.04
25.04
24.96
25.04
25.04
25.04
25.13
25.04
25.04
25.04
25.04
25.04
25.04
25.04
25.13
25.04
25.04
25.13
25.04
25.04
25.13
25.04
25.13
25.04
25.04
25.04
25.04
25.04
25.04
25.13
25.04
25.13
25.04
25.13
25.13
25.13
25.13
25.13
25.04
25.13
25.13
25.13
25.04
25.13
25.04
25.04
25.04
25.04
25.04
25.13
25.13
25.04
25.13
25.13
25.13
25.13
25.22
25.13
25.13
25.13
25.13
25.13
25.13
25.13
25.04
25.04
25.13
25.13
25.13
25.13
25.13
25.13
25.13
25.13
25.22
25.13
25.13
25.13
25.13
25.13
25.13
25.13
25.04
25.13
25.13
25.13
25.13
25.13
25.13
25.13
25.13
25.13
25.13
25.04
25.13
25.13
25.13
25.04
25.13
25.13
25.13
25.13
25.13
25.13
25.13
25.13
25.13
25.13
25.13
25.13
25.13
25.13
25.13
25.13
25.13
25.13
25.13
25.13
25.13
25.13
25.13
25.13
25.13
25.13
25.13
25.13
25.13
25.13
25.13
25.13
25.13
25.22
25.22
25.22
25.13
25.13
25.13
25.13
25.13
25.13
25.13
25.13
25.13
25.13
25.13
25.13
25.22
25.13
25.13
25.22
25.13
25.13
25.22
25.13
25.22
25.13
25.13
25.13
25.13
25.13
25.13
25.13
25.13
25.13
25.22
25.22
25.13
25.13
25.22
25.13
25.13
25.22
25.13
25.13
25.13
25.13
25.13
25.13
25.13
25.22
25.22
25.13
25.13
25.22
25.13
25.13
25.22
25.22
25.13
25.13
25.13
25.13
25.13
25.13
25.13
25.13
25.13
25.13
25.13
25.22
25.13
25.13
25.22
25.22
25.13
25.22
25.22
25.13
25.13
25.22
25.13
25.13
25.22
25.13
25.13
25.13
25.22
25.22
25.22
25.22
25.22
25.22
25.22
25.13
25.22
25.13
25.13
25.22
25.31
25.22
25.13
25.22
25.13
25.22
25.22
25.22
25.13
25.22
25.22
25.22
25.22
25.13
25.22
25.13
25.22
25.22
25.13
25.13
25.22
25.22
25.22
25.22
25.22
25.13
25.22
25.13
25.13
25.22
25.13
25.22
25.22
25.22
25.31
25.22
25.22
25.13
25.22
25.22
25.22
25.22
25.22
25.13
25.22
25.22
25.22
25.22
25.22
25.22
25.22
25.22
25.22
25.22
25.13
25.22
25.22
25.22
25.13
25.13
25.22
25.22
25.22
25.13
25.13
25.22
25.22
25.22
25.22
25.22
25.22
25.13
25.22
25.22
25.22
25.22
25.22
25.22
25.22
25.22
25.22
25.22
25.13
25.13
25.22
25.22
25.22
25.22
25.22
25.22
25.22
25.22
25.22
25.22
25.13
25.22
25.13
25.22
25.22
25.22
25.22
25.22
25.22
25.22
25.22
25.22
25.22
25.22
25.22
25.22
25.22
25.22
25.22
25.22
25.22
25.22
25.22
25.22
25.22
25.22
25.22
25.22
25.22
25.22
25.22
25.22
25.22
25.22
25.22
25.22
25.22
25.22
25.22
25.22
25.22
25.22
25.22
25.22
25.22
25.22
25.22
25.22
25.22
25.22
25.22
25.22
25.31
25.22
25.22
25.22
25.22
25.22
25.22
25.13
25.22
25.22
25.31
25.22
25.22
25.22
25.22
25.22
25.04
25.22
25.31
25.22
25.22
25.22
25.22
25.22
25.22
25.22
25.22
25.22
25.22
25.13
25.22
25.22
25.22
25.22
25.22
25.22
25.22
25.22
25.22
25.22
25.22
25.22
25.22
25.22
25.22
25.22
25.22
25.22
25.22
25.22
25.22
25.22
25.22
25.22
25.22
25.22
25.22
25.22
25.22
25.31
25.22
25.22
25.22
25.22
25.22
25.22
25.22
25.22
25.22
25.22
25.31
25.22
25.22
25.22
25.31
25.31
25.22
25.22
25.22
25.22
25.22
25.22
25.22
25.22
25.22
25.22
25.13
25.31
25.31
25.22
25.22
25.22
25.31
25.22
25.22
25.22
25.22
25.22
25.22
25.22
25.22
25.31
25.22
25.22
25.22
25.31
25.31
25.22
25.22
25.22
25.22
25.22
25.22
25.22
25.22
25.31
25.13
25.31
25.22
25.22
25.31
25.22
25.22
25.22
25.22
25.31
25.22
25.31
25.22
25.22
25.31
25.31
25.31
25.22
25.22
25.22
25.31
25.31
25.22
25.31
25.22
25.22
25.22
25.31
25.22
25.31
25.22
25.22
25.22
25.22
25.31
25.22
25.22
25.31
25.31
25.31
25.22
25.22
25.22
25.31
25.22
25.31
25.22
25.31
25.22
25.22
25.22
25.22
25.31
25.31
25.22
25.22
25.22
25.22
25.31
25.31
25.22
25.22
25.31
25.22
25.22
25.31
25.31
25.22
25.31
25.22
25.31
25.22
25.22
25.31
25.31
25.22
25.22
25.31
25.31
25.22
25.31
25.22
25.31
25.22
25.31
25.22
25.31
25.31
25.22
25.31
25.31
25.22
25.31
25.31
25.31
25.31
25.31
25.31
25.31
25.31
25.13
25.22
25.22
25.22
25.31
25.31
25.31
25.31
25.22
25.22
25.22
25.22
25.22
25.31
25.31
25.31
25.31
25.31
25.31
25.31
25.31
25.22
25.31
25.31
25.22
25.31
25.31
25.22
25.31
25.31
25.31
25.31
25.31
25.22
25.31
25.31
25.31
25.31
25.22
25.31
25.31
25.22
25.31
25.31
25.31
25.31
25.22
25.31
25.22
25.31
25.22
25.22
25.13
25.31
25.31
25.31
25.31
25.31
25.31
25.22
25.31
25.31
25.31
25.31
25.31
25.22
25.31
25.31
25.31
25.22
25.22
25.31
25.31
25.31
25.31
25.31
25.22
25.31
25.31
25.31
25.31
25.31
25.31
25.31
25.31
25.31
25.31
25.31
25.31
25.31
25.31
25.4
25.31
25.31
25.31
25.31
25.31
25.31
25.31
25.4
25.31
25.31
25.31
25.31
25.31
25.31
25.31
25.31
25.31
25.31
25.31
25.31
25.31
25.31
25.31
25.4
25.4
25.22
25.22
25.31
25.31
25.31
25.4
25.4
25.31
25.31
25.31
25.31
25.31
25.31
25.31
25.31
25.31
25.31
25.4
25.4
25.4
25.4
25.31
25.4
25.4
25.4
25.31
25.31
25.4
25.31
25.4
25.4
25.31
25.4
25.31
25.4
25.4
25.4
25.48
25.31
25.4
25.4
25.4
25.22
25.4
25.4
25.4
25.31
25.48
25.31
25.4
25.4
25.4
25.4
25.4
25.4
25.4
25.4
25.4
25.4
25.4
25.4
25.4
25.4
25.48
25.4
25.48
25.4
25.48
25.4
25.48
25.48
25.4
25.48
25.48
25.48
25.48
25.48
25.4
25.48
25.48
25.48
25.48
25.48
25.48
25.48
25.48
25.48
25.48
25.48
25.48
25.57
25.48
25.48
25.48
25.48
25.48
25.48
25.48
25.48
25.48
25.57
25.57
25.48
25.57
25.57
25.48
25.57
25.57
25.48
25.48
25.57
25.57
25.57
25.57
25.57
25.57
25.57
25.57
25.57
25.57
25.57
25.57
25.57
25.57
25.57
25.57
25.57
25.57
25.57
25.66
25.57
25.66
25.66
25.57
25.57
25.57
25.57
25.57
25.57
25.57
25.57
25.66
25.57
25.66
25.57
25.57
25.57
25.57
25.48
25.57
25.57
25.57
25.66
25.66
25.57
25.66
25.66
25.66
25.66
25.66
25.66
25.57
25.66
25.66
25.66
25.66
25.66
25.66
25.75
25.66
25.66
25.66
25.75
25.66
25.75
25.66
25.66
25.66
25.66
25.66
25.66
25.66
25.66
25.66
25.66
25.66
25.75
25.66
25.66
25.66
25.75
25.66
25.66
25.66
25.66
25.75
25.75
25.75
25.66
25.75
25.75
25.75
25.75
25.75
25.66
25.75
25.75
25.75
25.75
25.75
25.75
25.75
25.75
25.75
25.66
25.75
25.66
25.66
25.75
25.75
25.75
25.75
25.75
25.75
25.75
25.75
25.75
25.75
25.75
25.75
25.75
25.75
25.75
25.75
25.75
25.75
25.75
25.75
25.84
25.75
25.75
25.75
25.75
25.75
25.75
25.84
25.75
25.75
25.75
25.75
25.75
25.75
25.75
25.75
25.75
25.75
25.75
25.84
25.75
25.84
25.75
25.84
25.84
25.75
25.84
25.75
25.84
25.84
25.84
25.84
25.84
25.75
25.84
25.84
25.75
25.84
25.75
25.84
25.84
25.84
25.84
25.84
25.75
25.84
25.84
25.84
25.75
25.84
25.84
25.84
25.84
25.75
25.84
25.84
25.84
25.84
25.84
25.84
25.75
25.84
25.84
25.84
25.84
25.84
25.84
25.84
25.84
25.84
25.84
25.84
25.84
25.84
25.84
25.84
25.84
25.84
25.84
25.84
25.84
25.84
25.84
25.84
25.93
25.84
25.84
25.84
25.84
25.84
25.93
25.84
25.84
25.84
25.84
25.84
25.93
25.93
25.84
25.84
25.84
25.84
25.84
25.84
25.84
25.84
25.84
25.84
25.84
25.84
25.84
25.93
25.84
25.84
25.84
25.84
25.84
25.84
25.93
25.84
25.84
25.93
25.84
25.84
25.93
25.93
25.84
25.93
25.84
25.84
25.84
25.93
25.84
25.93
25.84
25.84
25.84
25.84
25.93
25.84
25.84
25.93
25.84
25.84
25.84
25.93
25.84
25.93
25.93
25.93
25.93
25.93
25.93
25.93
25.84
25.84
25.93
25.93
25.93
25.84
25.93
25.93
25.93
25.93
25.84
25.84
25.93
25.93
25.93
25.93
25.93
25.93
25.93
25.93
25.93
25.93
26.02
25.84
25.93
25.93
25.93
25.93
25.93
25.93
25.84
25.93
25.93
25.93
25.93
25.93
25.93
25.93
25.93
25.93
25.93
25.93
25.93
25.93
25.93
25.93
25.93
25.93
25.84
25.93
25.93
25.93
25.93
25.93
25.93
25.93
25.93
25.93
25.93
25.93
25.93
25.84
25.93
25.93
25.93
25.93
25.93
25.93
25.93
25.93
25.93
26.02
25.93
25.93
25.93
25.93
25.93
25.93
25.93
25.84
25.93
25.84
25.93
25.93
25.93
25.93
25.93
25.93
25.93
25.93
25.93
25.93
25.93
25.93
25.93
25.93
25.93
25.93
25.84
25.93
25.93
25.93
25.93
25.93
25.93
25.93
25.93
25.93
25.93
25.93
25.93
25.93
25.93
25.93
25.93
25.93
26.02
26.02
25.93
26.02
25.93
25.93
25.93
25.93
25.93
25.93
25.93
25.93
25.93
25.93
25.93
25.93
25.93
25.93
25.93
25.93
26.02
25.93
25.93
25.93
25.93
25.93
25.93
25.93
25.93
25.93
25.93
25.93
25.93
25.93
25.93
25.93
25.93
25.93
25.93
25.93
25.93
25.93
25.93
25.93
25.93
25.93
25.93
25.93
25.93
25.93
25.93
25.93
25.93
26.02
25.93
25.84
25.93
25.93
25.93
25.93
25.93
25.93
26.02
25.93
26.02
25.93
25.93
25.93
25.93
25.93
25.93
25.93
25.93
25.93
26.02
25.93
25.93
25.93
25.93
25.93
25.93
26.02
25.93
25.93
25.93
25.93
25.93
25.93
25.93
26.02
25.93
25.93
25.93
25.93
25.93
25.93
26.02
25.93
25.93
25.93
25.93
25.93
25.93
25.93
25.93
25.93
25.93
25.93
25.93
25.93
25.93
25.93
25.93
25.93
25.93
25.93
26.02
25.93
25.93
25.93
25.93
25.93
25.93
25.93
25.93
25.93
25.93
25.93
25.93
25.93
25.93
25.93
25.93
26.02
25.93
25.93
26.02
25.93
25.93
25.93
25.93
26.02
25.93
25.93
25.93
25.93
25.93
25.93
25.93
25.93
25.93
25.93
25.93
25.93
25.93
25.93
25.93
25.93
25.93
26.02
26.02
25.93
25.93
25.93
25.93
25.93
25.93
25.93
25.93
25.93
25.93
26.02
25.93
25.93
25.93
25.93
25.93
25.93
25.84
26.02
25.93
25.93
25.93
25.93
26.02
25.93
26.02
26.02
26.02
26.02
25.93
25.93
25.93
25.93
25.93
26.02
26.02
25.93
25.93
25.93
25.93
25.93
25.93
25.93
25.93
25.93
25.93
26.02
25.93
25.93
25.93
25.93
26.02
26.02
25.93
25.93
25.93
25.93
25.93
26.02
26.02
25.93
26.02
25.93
26.02
25.93
25.93
25.93
26.02
25.93
25.93
26.02
26.02
25.93
25.93
26.02
25.93
25.93
25.93
25.93
25.93
25.93
25.93
25.93
25.93
26.02
26.02
26.02
26.02
26.02
25.93
26.02
25.93
25.93
26.02
25.93
25.93
25.93
25.93
25.93
26.02
25.93
25.93
25.93
26.02
25.93
25.93
25.93
25.93
25.93
25.93
25.93
26.02
25.93
25.93
25.93
25.93
25.93
26.02
26.02
26.02
25.93
25.93
25.93
25.93
25.93
26.02
25.93
25.93
25.93
25.93
25.93
25.84
25.93
25.93
26.02
26.02
25.93
26.02
26.02
25.93
25.93
25.93
25.93
25.93
25.84
25.93
26.02
25.93
25.93
26.02
26.02
25.93
25.84
26.02
25.93
26.02
25.84
25.93
25.93
25.93
25.93
26.02
25.93
25.93
25.93
26.02
25.93
25.93
25.93
26.02
25.93
25.93
26.02
26.02
25.93
25.93
26.02
25.93
25.93
25.93
25.93
26.02
25.93
25.93
26.02
26.02
26.02
26.02
25.93
26.02
26.1
26.02
26.02
25.93
25.93
25.93
25.93
26.02
26.02
25.93
26.02
26.02
26.02
26.02
26.02
26.02
26.1
26.02
26.02
26.02
26.02
26.02
26.02
26.02
26.02
26.02
25.93
26.02
26.02
25.93
26.02
26.02
26.02
26.02
26.02
26.02
26.02
26.02
26.02
26.02
26.02
26.02
26.02
26.02
26.02
26.02
26.02
26.02
26.02
26.02
26.02
26.1
26.02
26.02
26.02
26.02
26.1
26.02
26.02
26.02
26.02
26.02
26.02
26.02
26.02
26.02
26.02
26.02
26.1
26.1
26.02
26.1
26.1
26.1
26.1
26.1
26.02
26.1
26.1
26.1
26.1
26.1
26.1
26.1
26.1
26.1
26.1
26.1
26.1
26.1
26.1
26.1
26.1
26.1
26.1
26.1
26.19
26.1
26.19
26.19
26.1
26.1
26.19
26.1
26.1
26.1
26.1
26.1
26.19
26.1
26.1
26.19
26.19
26.19
26.19
26.19
26.19
26.19
26.19
26.19
26.19
26.19
26.19
26.19
26.19
26.19
26.19
26.19
26.19
26.19
26.19
26.19
26.19
26.28
26.28
26.19
26.19
26.28
26.19
26.28
26.28
26.28
26.28
26.19
26.19
26.19
26.28
26.19
26.28
26.28
26.28
26.28
26.28
26.28
26.28
26.28
26.28
26.28
26.28
26.19
26.28
26.28
26.28
26.28
26.28
26.28
26.28
26.28
26.28
26.28
26.28
26.28
26.28
26.28
26.37
26.28
26.28
26.28
26.28
26.28
26.28
26.28
26.28
26.28
26.28
26.28
26.28
26.28
26.28
26.28
26.37
26.28
26.37
26.37
26.28
26.37
26.37
26.37
26.37
26.37
26.37
26.37
26.37
26.37
26.37
26.37
26.37
26.37
26.37
26.37
26.28
26.37
26.37
26.37
26.37
26.37
26.37
26.37
26.37
26.37
26.37
26.37
26.37
26.37
26.37
26.37
26.37
26.37
26.46
26.37
26.46
26.37
26.37
26.37
26.37
26.46
26.37
26.37
26.46
26.46
26.46
26.46
26.46
26.46
26.46
26.46
26.37
26.46
26.46
26.37
26.46
26.37
26.46
26.46
26.46
26.46
26.46
26.46
26.46
26.46
26.46
26.55
26.46
26.46
26.46
26.46
26.46
26.46
26.46
26.46
26.46
26.46
26.46
26.46
26.46
26.46
26.46
26.46
26.46
26.46
26.46
26.46
26.55
26.46
26.46
26.46
26.46
26.46
26.46
26.46
26.46
26.46
26.46
26.46
26.46
26.46
26.55
26.46
26.55
26.46
26.46
26.46
26.37
26.55
26.55
26.46
26.46
26.46
26.46
26.46
26.46
26.46
26.55
26.55
26.55
26.46
26.46
26.55
26.46
26.55
26.55
26.55
26.46
26.46
26.55
26.55
26.46
26.55
26.55
26.55
26.46
26.55
26.55
26.55
26.55
26.55
26.55
26.55
26.55
26.55
26.55
26.55
26.55
26.55
26.55
26.55
26.55
26.55
26.55
26.55
26.55
26.55
26.55
26.55
26.55
26.46
26.55
26.55
26.55
26.55
26.55
26.55
26.55
26.55
26.55
26.55
26.55
26.55
26.55
26.55
26.55
26.55
26.55
26.64
26.55
26.64
26.55
26.55
26.55
26.55
26.55
26.55
26.55
26.55
26.55
26.55
26.55
26.55
26.64
26.46
26.64
26.55
26.55
26.55
26.55
26.55
26.55
26.55
26.55
26.55
26.55
26.55
26.55
26.55
26.55
26.55
26.64
26.55
26.55
26.55
26.55
26.55
26.55
26.55
26.55
26.55
26.55
26.64
26.55
26.55
26.55
26.64
26.55
26.55
26.55
26.55
26.55
26.55
26.64
26.55
26.55
26.55
26.64
26.55
26.55
26.64
26.55
26.46
26.55
26.55
26.55
26.55
26.55
26.55
26.64
26.55
26.55
26.64
26.55
26.64
26.64
26.64
26.55
26.64
26.55
26.55
26.55
26.64
26.55
26.55
26.64
26.55
26.64
26.64
26.55
26.55
26.55
26.55
26.55
26.64
26.55
26.64
26.55
26.64
26.55
26.64
26.64
26.55
26.64
26.64
26.64
26.64
26.64
26.55
26.55
26.55
26.55
26.55
26.55
26.64
26.64
26.64
26.55
26.55
26.55
26.55
26.64
26.55
26.55
26.55
26.55
26.55
26.55
26.64
26.55
26.55
26.64
26.55
26.55
26.64
26.64
26.64
26.55
26.64
26.64
26.64
26.55
26.55
26.64
26.64
26.64
26.55
26.64
26.64
26.55
26.64
26.55
26.64
26.55
26.55
26.55
26.55
26.64
26.55
26.55
26.55
26.64
26.55
26.55
26.55
26.55
26.55
26.64
26.55
26.55
26.55
26.55
26.55
26.55
26.55
26.55
26.55
26.55
26.64
26.64
26.55
26.55
26.55
26.55
26.55
26.55
26.55
26.55
26.55
26.46
26.55
26.64
26.55
26.55
26.64
26.55
26.55
26.55
26.55
26.55
26.55
26.55
26.55
26.55
26.55
26.55
26.55
26.55
26.55
26.55
26.64
26.55
26.55
26.55
26.55
26.55
26.55
26.55
26.55
26.55
26.55
26.55
26.55
26.55
26.55
26.55
26.55
26.55
26.55
26.55
26.55
26.55
26.55
26.55
26.55
26.55
26.55
26.55
26.55
26.55
26.55
26.46
26.55
26.46
26.55
26.55
26.55
26.46
26.55
26.55
26.55
26.46
26.46
26.55
26.46
26.55
26.55
26.55
26.55
26.55
26.55
26.55
26.46
26.46
26.46
26.46
26.46
26.55
26.46
26.55
26.55
26.55
26.46
26.55
26.55
26.55
26.55
26.46
26.55
26.46
26.46
26.55
26.55
26.46
26.55
26.46
26.46
26.46
26.46
26.55
26.46
26.55
26.46
26.46
26.46
26.55
26.46
26.55
26.55
26.55
26.46
26.46
26.46
26.46
26.46
26.46
26.46
26.46
26.46
26.46
26.46
26.46
26.55
26.46
26.37
26.46
26.46
26.46
26.55
26.46
26.46
26.46
26.46
26.46
26.46
26.46
26.46
26.46
26.46
26.55
26.46
26.46
26.46
26.55
26.46
26.46
26.46
26.55
26.55
26.46
26.46
26.46
26.46
26.46
26.55
26.55
26.55
26.55
26.46
26.55
26.55
26.55
26.46
26.46
26.55
26.46
26.46
26.46
26.46
26.55
26.46
26.55
26.55
26.55
26.55
26.55
26.55
26.46
26.46
26.46
26.46
26.46
26.55
26.55
26.55
26.55
26.55
26.46
26.55
26.55
26.55
26.55
26.55
26.46
26.46
26.46
26.55
26.55
26.55
26.46
26.55
26.46
26.55
26.46
26.46
26.55
26.55
26.55
26.55
26.55
26.55
26.55
26.55
26.55
26.55
26.55
26.55
26.55
26.55
26.55
26.55
26.55
26.55
26.55
26.55
26.55
26.55
26.55
26.55
26.46
26.55
26.55
26.55
26.55
26.55
26.64
26.55
26.55
26.55
26.55
26.55
26.55
26.55
26.55
26.46
26.55
26.46
26.55
26.46
26.55
26.55
26.55
26.55
26.55
26.55
26.73
26.55
26.55
26.55
26.64
26.55
26.55
26.55
26.55
26.55
26.55
26.55
26.55
26.55
26.55
26.55
26.55
26.46
26.55
26.55
26.55
26.55
26.55
26.55
26.55
26.55
26.55
26.55
26.55
26.55
26.55
26.55
26.55
26.55
26.55
26.55
26.55
26.55
26.55
26.55
26.55
26.55
26.55
26.55
26.55
26.55
26.55
26.55
26.55
26.55
26.55
26.55
26.55
26.46
26.55
26.64
26.55
26.55
26.55
26.55
26.55
26.55
26.55
26.55
26.55
26.55
26.55
26.55
26.55
26.64
26.55
26.55
26.55
26.55
26.55
26.64
26.55
26.55
26.55
26.55
26.55
26.55
26.55
26.55
26.46
26.55
26.55
26.55
26.55
26.55
26.46
26.55
26.55
26.55
26.55
26.55
26.55
26.55
26.55
26.55
26.55
26.46
26.55
26.55
26.55
26.55
26.55
26.55
26.55
26.55
26.55
26.55
26.46
26.46
26.55
26.64
26.55
26.55
26.46
26.55
26.55
26.55
26.55
26.55
26.55
26.55
26.55
26.55
26.55
26.46
26.46
26.46
26.55
26.46
26.46
26.55
26.55
26.46
26.46
26.55
26.46
26.46
26.55
26.55
26.55
26.46
26.46
26.55
26.55
26.46
26.55
26.55
26.55
26.46
26.46
26.46
26.46
26.46
26.55
26.46
26.46
26.55
26.46
26.55
26.46
26.46
26.55
26.46
26.46
26.46
26.46
26.46
26.46
26.46
26.46
26.46
26.46
26.46
26.46
26.55
26.46
26.46
26.46
26.46
26.46
26.46
26.46
26.46
26.46
26.46
26.46
26.46
26.46
26.46
26.37
26.46
26.46
26.46
26.28
26.46
26.46
26.46
26.46
26.46
26.46
26.46
26.46
26.46
26.46
26.37
26.46
26.46
26.37
26.46
26.46
26.46
26.46
26.37
26.46
26.46
26.46
26.46
26.46
26.46
26.37
26.37
26.37
26.46
26.37
26.46
26.46
26.37
26.37
26.46
26.46
26.37
26.37
26.37
26.37
26.37
26.37
26.37
26.37
26.46
26.37
26.37
26.46
26.37
26.37
26.37
26.37
26.37
26.46
26.37
26.37
26.37
26.37
26.37
26.37
26.37
26.37
26.37
26.37
26.37
26.37
26.37
26.37
26.46
26.37
26.37
26.37
26.37
26.37
26.37
26.37
26.37
26.37
26.28
26.37
26.37
26.37
26.37
26.37
26.28
26.37
26.37
26.37
26.37
26.37
26.37
26.37
26.37
26.37
26.28
26.28
26.28
26.28
26.28
26.37
26.37
26.37
26.37
26.37
26.28
26.28
26.37
26.37
26.37
26.28
26.37
26.28
26.28
26.28
26.28
26.28
26.37
26.37
26.28
26.28
26.28
26.28
26.28
26.37
26.28
26.28
26.28
26.28
26.37
26.28
26.28
26.28
26.28
26.28
26.37
26.28
26.28
26.28
26.28
26.28
26.28
26.28
26.28
26.28
26.28
26.28
26.28
26.28
26.19
26.28
26.28
26.28
26.28
26.28
26.28
26.28
26.28
26.28
26.28
26.28
26.28
26.28
26.28
26.28
26.28
26.28
26.28
26.28
26.28
26.28
26.28
26.28
26.28
26.28
26.28
26.28
26.28
26.19
26.28
26.28
26.28
26.28
26.19
26.28
26.28
26.28
26.28
26.28
26.19
26.28
26.28
26.28
26.28
26.28
26.28
26.28
26.28
26.28
26.28
26.28
26.28
26.28
26.28
26.28
26.19
26.28
26.28
26.28
26.28
26.28
26.28
26.28
26.28
26.28
26.28
26.28
26.28
26.28
26.28
26.28
26.28
26.19
26.28
26.28
26.19
26.28
26.28
26.28
26.28
26.28
26.28
26.28
26.28
26.28
26.28
26.28
26.28
26.28
26.28
26.28
26.28
26.28
26.19
26.28
26.19
26.28
26.28
26.19
26.28
26.19
26.28
26.19
26.19
26.28
26.19
26.28
26.28
26.19
26.19
26.28
26.28
26.19
26.28
26.19
26.19
26.28
26.19
26.28
26.28
26.28
26.19
26.19
26.28
26.28
26.28
26.28
26.28
26.19
26.28
26.19
26.19
26.28
26.19
26.19
26.28
26.19
26.28
26.19
26.19
26.19
26.19
26.19
26.28
26.19
26.19
26.28
26.28
26.19
26.28
26.28
26.19
26.28
26.28
26.19
26.19
26.28
26.19
26.19
26.19
26.28
26.28
26.19
26.19
26.19
26.19
26.19
26.19
26.19
26.19
26.19
26.28
26.19
26.19
26.19
26.19
26.19
26.28
26.19
26.19
26.19
26.19
26.19
26.19
26.19
26.19
26.19
26.19
26.19
26.28
26.19
26.19
26.19
26.1
26.19
26.19
26.19
26.19
26.19
26.19
26.19
26.19
26.19
26.19
26.19
26.19
26.19
26.19
26.19
26.19
26.19
26.28
26.19
26.19
26.19
26.19
26.19
26.19
26.19
26.19
26.19
26.19
26.19
26.19
26.19
26.19
26.19
26.19
26.1
26.1
26.19
26.28
26.19
26.19
26.19
26.19
26.19
26.1
26.19
26.19
26.19
26.19
26.19
26.19
26.1
26.19
26.19
26.19
26.19
26.1
26.19
26.19
26.1
26.19
26.1
26.19
26.1
26.19
26.19
26.1
26.1
26.19
26.1
26.1
26.19
26.19
26.19
26.1
26.1
26.1
26.1
26.1
26.19
26.19
26.1
26.1
26.1
26.1
26.19
26.1
26.19
26.19
26.1
26.1
26.1
26.19
26.19
26.1
26.19
26.1
26.19
26.1
26.1
26.1
26.02
26.19
26.1
26.1
26.1
26.19
26.1
26.1
26.1
26.19
26.19
26.19
26.19
26.19
26.19
26.19
26.1
26.1
26.1
26.19
26.1
26.19
26.1
26.1
26.19
26.1
26.1
26.19
26.1
26.1
26.1
26.1
26.19
26.19
26.19
26.19
26.19
26.19
26.19
26.1
26.19
26.1
26.19
26.19
26.19
26.19
26.19
26.19
26.1
26.19
26.19
26.19
26.19
26.19
26.19
26.19
26.19
26.19
26.19
26.19
26.19
26.19
26.19
26.1
26.19
26.19
26.19
26.19
26.19
26.19
26.19
26.19
26.19
26.19
26.19
26.19
26.19
26.19
26.19
26.19
26.28
26.28
26.19
26.19
26.19
26.28
26.19
26.19
26.19
26.19
26.19
26.28
26.28
26.19
26.28
26.19
26.28
26.28
26.28
26.28
26.28
26.28
26.28
26.28
26.28
26.28
26.19
26.28
26.28
26.28
26.28
26.28
26.28
26.28
26.28
26.28
26.28
26.28
26.28
26.28
26.28
26.28
26.28
26.28
26.28
26.28
26.28
26.28
26.37
26.37
26.28
26.37
26.37
26.37
26.37
26.28
26.37
26.37
26.37
26.28
26.37
26.37
26.37
26.37
26.37
26.37
26.37
26.28
26.37
26.37
26.37
26.37
26.37
26.37
26.37
26.37
26.28
26.37
26.37
26.37
26.37
26.37
26.37
26.37
26.37
26.37
26.37
26.37
26.37
26.37
26.37
26.37
26.37
26.37
26.28
26.37
26.37
26.37
26.37
26.46
26.37
26.37
26.46
26.37
26.37
26.37
26.46
26.37
26.37
26.46
26.46
26.46
26.37
26.37
26.46
26.37
26.46
26.46
26.46
26.46
26.46
26.46
26.46
26.37
26.46
26.46
26.46
26.46
26.46
26.46
26.46
26.46
26.46
26.46
26.46
26.46
26.46
26.46
26.46
26.46
26.46
26.46
26.46
26.46
26.46
26.46
26.46
26.46
26.46
26.55
26.46
26.46
26.46
26.46
26.55
26.46
26.46
26.46
26.55
26.46
26.46
26.55
26.46
26.55
26.55
26.55
26.55
26.46
26.55
26.55
26.46
26.55
26.55
26.55
26.55
26.55
26.55
26.55
26.55
26.55
26.55
26.55
26.55
26.55
26.55
26.55
26.55
26.55
26.55
26.55
26.55
26.55
26.55
26.55
26.55
26.55
26.55
26.55
26.55
26.64
26.55
26.55
26.64
26.55
26.64
26.55
26.64
26.55
26.64
26.64
26.55
26.55
26.55
26.55
26.55
26.64
26.55
26.55
26.55
26.55
26.64
26.55
26.55
26.64
26.55
26.64
26.64
26.64
26.55
26.64
26.64
26.64
26.64
26.55
26.64
26.64
26.64
26.64
26.64
26.64
26.64
26.64
26.64
26.64
26.64
26.64
26.64
26.64
26.64
26.73
26.64
26.55
26.64
26.64
26.64
26.64
26.64
26.73
26.64
26.64
26.73
26.73
26.64
26.64
26.73
26.73
26.64
26.73
26.73
26.73
26.82
26.73
26.73
26.73
26.73
26.73
26.73
26.73
26.73
26.73
26.73
26.73
26.73
26.64
26.73
26.73
26.73
26.73
26.73
26.82
26.73
26.82
26.82
26.82
26.82
26.82
26.82
26.73
26.82
26.82
26.82
26.82
26.82
26.82
26.82
26.73
26.82
26.82
26.82
26.82
26.73
26.82
26.91
26.82
26.82
26.91
26.82
26.82
26.82
26.91
26.82
26.91
26.82
26.82
26.91
26.91
26.99
26.82
26.91
26.91
26.91
26.91
26.82
26.91
26.91
26.91
26.91
26.91
26.91
26.91
26.91
26.91
26.91
26.91
26.91
26.91
26.91
26.91
26.91
26.99
26.91
26.91
26.91
26.91
26.99
26.99
26.99
26.91
26.99
26.99
26.91
26.99
26.99
26.99
26.99
26.91
26.99
26.99
26.99
26.91
26.99
26.99
26.99
26.99
26.99
26.99
26.91
26.99
26.99
26.99
26.99
26.91
26.99
26.99
26.99
26.99
26.99
26.99
26.99
26.99
26.99
26.99
26.99
27.08
26.99
26.99
26.99
27.08
27.08
26.99
26.99
26.99
26.99
27.08
27.08
27.08
27.08
27.08
27.08
26.99
27.08
27.08
27.08
27.08
27.08
27.08
27.08
27.08
27.08
27.08
27.08
27.08
27.08
27.08
27.08
27.08
27.08
27.17
27.08
27.08
27.08
27.08
27.08
27.08
27.08
27.08
27.08
27.08
27.08
27.08
27.17
27.17
27.08
27.08
27.08
27.08
27.08
27.08
27.08
27.08
27.08
27.08
27.08
27.17
27.17
27.08
27.17
27.08
27.08
27.08
27.08
27.08
27.17
27.08
27.17
27.17
27.08
27.08
27.17
27.17
27.08
27.08
27.08
27.17
27.17
27.17
27.17
27.17
27.17
27.17
27.17
27.17
27.17
26.99
27.17
27.17
27.17
27.17
27.17
27.08
27.17
27.17
27.17
27.17
27.17
27.17
27.17
27.17
27.17
27.17
27.17
27.26
27.17
27.17
27.17
27.26
27.17
27.17
27.17
27.17
27.17
27.17
27.17
27.17
27.17
27.08
27.17
27.17
27.17
27.26
27.26
27.17
27.17
27.17
27.17
27.17
27.17
27.17
27.17
27.17
27.17
27.17
27.17
27.17
27.17
27.17
27.17
27.17
27.17
27.17
27.17
27.17
27.17
27.17
27.17
27.17
27.17
27.17
27.26
27.17
27.17
27.17
27.26
27.17
27.17
27.17
27.17
27.17
27.17
27.17
27.26
27.26
27.17
27.17
27.26
27.17
27.17
27.17
27.17
27.17
27.17
27.26
27.17
27.17
27.17
27.26
27.17
27.17
27.17
27.17
27.17
27.26
27.26
27.17
27.26
27.17
27.17
27.26
27.26
27.26
27.17
27.26
27.26
27.17
27.17
27.17
27.26
27.26
27.17
27.26
27.17
27.26
27.17
27.26
27.26
27.17
27.17
27.26
27.17
27.17
27.26
27.17
27.17
27.17
27.26
27.17
27.17
27.26
27.17
27.17
27.26
27.17
27.26
27.17
27.26
27.17
27.17
27.26
27.26
27.26
27.26
27.17
27.26
27.17
27.26
27.17
27.26
27.08
27.26
27.26
27.17
27.17
27.26
27.17
27.26
27.17
27.26
27.17
27.26
27.17
27.17
27.17
27.26
27.26
27.17
27.26
27.17
27.17
27.17
27.17
27.17
27.17
27.17
27.17
27.17
27.17
27.17
27.26
27.26
27.17
27.17
27.17
27.17
27.17
27.17
27.17
27.17
27.26
27.17
27.17
27.17
27.17
27.26
27.17
27.17
27.17
27.26
27.17
27.17
27.26
27.17
27.17
27.17
27.17
27.17
27.17
27.26
27.17
27.17
27.17
27.26
27.17
27.17
27.26
27.17
27.17
27.17
27.17
27.26
27.17
27.17
27.26
27.17
27.17
27.17
27.17
27.17
27.17
27.17
27.17
27.17
27.17
27.26
27.17
27.17
27.17
27.26
27.17
27.17
27.17
27.17
27.17
27.17
27.17
27.26
27.26
27.26
27.17
27.17
27.17
27.26
27.17
27.17
27.17
27.17
27.17
27.17
27.17
27.17
27.17
27.17
27.17
27.17
27.17
27.17
27.17
27.17
27.17
27.26
27.26
27.17
27.17
27.17
27.17
27.26
27.17
27.17
27.17
27.17
27.17
27.17
27.17
27.17
27.17
27.17
27.17
27.17
27.17
27.17
27.17
27.17
27.17
27.17
27.17
27.08
27.17
27.17
27.17
27.17
27.17
27.17
27.17
27.17
27.17
27.17
27.17
27.17
27.17
27.17
27.17
27.17
27.26
27.26
27.17
27.26
27.17
27.17
27.17
27.17
27.17
27.17
27.17
27.17
27.17
27.17
27.17
27.17
27.17
27.17
27.17
27.17
27.17
27.17
27.17
27.08
27.08
27.17
27.17
27.17
27.17
27.17
27.17
27.17
27.17
27.17
27.17
27.17
27.17
27.17
27.17
27.17
27.17
27.17
27.17
27.17
27.17
27.17
27.17
27.17
27.17
27.17
27.17
27.17
27.17
27.17
27.17
27.17
27.17
27.17
27.17
27.17
27.17
27.17
27.17
27.17
27.17
27.17
27.17
27.26
27.17
27.17
27.08
27.17
27.17
27.17
27.17
27.17
27.17
27.17
27.17
27.17
27.17
27.17
27.17
27.17
27.17
27.17
27.17
27.17
27.17
27.17
27.17
27.17
27.08
27.17
27.17
27.08
27.08
27.17
27.17
27.17
27.17
27.17
27.17
27.17
27.17
27.17
27.17
27.17
27.08
27.08
27.17
27.17
27.17
26.99
27.17
27.17
27.17
27.17
27.17
27.08
27.17
27.17
27.17
27.17
27.08
26.99
27.17
27.17
27.08
27.08
27.08
27.08
27.17
27.17
27.08
27.17
27.08
27.08
27.17
27.17
27.17
27.08
27.17
27.17
27.08
27.17
27.08
27.17
27.08
27.17
27.17
27.08
27.08
27.08
27.17
27.08
27.17
27.17
27.08
27.08
27.17
27.08
27.08
27.17
27.17
27.17
27.17
27.17
27.08
27.08
27.08
27.08
27.08
27.08
27.08
27.08
27.08
27.17
27.08
27.17
27.17
27.17
27.08
27.17
27.08
27.08
27.08
27.08
27.08
27.17
27.17
27.08
27.08
27.08
27.08
27.08
27.08
27.08
27.08
27.17
27.08
27.08
27.08
27.08
27.08
27.08
27.08
27.08
27.08
27.08
27.08
27.08
27.08
27.17
27.08
27.08
27.08
27.17
27.08
27.08
27.08
27.08
27.08
27.08
27.08
27.08
27.08
27.08
27.08
27.08
27.08
27.08
27.08
27.08
27.08
27.08
27.08
27.08
27.08
27.08
27.17
27.08
27.08
27.08
27.08
27.08
27.08
27.08
27.08
27.08
27.08
27.08
27.17
27.08
27.17
27.08
27.08
27.08
27.08
27.08
27.08
27.08
27.08
27.08
27.08
27.08
27.08
27.08
27.08
27.08
27.08
27.08
27.08
27.08
27.08
27.08
27.08
27.08
27.08
27.08
27.08
27.08
27.08
27.08
26.99
27.08
27.08
27.08
27.08
27.08
27.08
27.08
27.08
27.08
27.08
27.08
27.08
27.08
27.08
27.08
27.08
27.08
27.08
27.08
27.08
27.08
27.08
27.08
27.08
27.08
27.08
27.08
27.08
27.08
27.08
27.08
27.08
27.08
26.99
27.08
27.08
27.08
27.08
27.08
27.08
27.08
27.08
26.99
26.99
26.99
27.08
27.08
26.99
27.08
26.99
26.99
27.08
26.99
27.08
27.08
27.08
26.99
27.08
26.99
27.08
26.99
26.99
26.99
27.08
26.99
26.99
26.99
26.99
27.08
26.99
27.08
27.08
26.99
26.99
26.99
26.99
26.99
27.08
26.99
26.99
26.99
27.08
26.99
27.08
26.99
26.99
26.99
26.99
27.08
26.99
26.99
26.99
26.99
26.99
26.99
26.99
26.99
27.08
26.99
26.99
26.99
26.99
26.99
26.99
26.99
26.99
26.99
26.99
26.99
26.99
26.99
26.99
26.99
26.99
27.08
26.91
26.99
26.99
26.99
26.99
26.99
26.99
26.99
26.99
26.99
26.91
26.99
26.91
26.99
26.99
26.99
26.99
26.99
26.99
26.99
26.99
26.99
26.99
26.99
26.99
26.99
26.99
26.99
26.99
27.08
26.99
26.99
26.99
26.99
26.91
26.99
26.99
26.99
26.99
26.99
26.99
26.99
26.99
26.99
26.99
26.99
26.99
26.99
26.99
26.99
26.99
26.99
26.99
26.99
26.99
26.99
26.99
26.99
26.99
26.99
26.99
26.99
26.99
26.99
26.99
26.99
26.99
26.99
26.99
26.99
26.99
26.99
26.99
27.08
26.99
26.99
26.99
26.99
26.99
26.91
26.99
26.99
26.99
26.99
26.99
26.99
26.99
26.99
26.99
26.99
26.99
26.99
26.99
26.99
26.99
26.99
26.99
26.99
26.99
26.99
26.99
26.99
26.99
26.99
26.91
26.99
26.99
26.99
26.99
26.99
26.99
26.99
26.99
26.99
26.99
26.99
26.99
26.99
26.99
26.99
26.99
26.99
26.99
26.99
26.99
26.99
26.99
26.99
26.99
26.99
26.99
26.99
26.99
26.82
26.99
26.99
26.99
26.99
26.99
26.99
26.99
26.99
26.91
26.99
26.99
26.99
26.99
26.99
26.99
26.99
26.99
26.99
26.99
26.99
26.99
26.99
26.99
26.99
26.99
26.99
26.99
26.99
26.99
26.99
26.99
26.99
26.99
26.99
26.99
26.99
26.99
26.91
26.99
26.99
26.99
26.91
26.99
26.99
26.91
26.99
26.99
26.91
26.99
26.99
26.99
26.99
26.91
26.99
26.99
26.91
26.91
26.91
26.91
26.99
26.91
26.99
26.99
26.91
26.99
26.99
26.99
26.99
26.99
26.99
26.99
26.99
26.99
26.99
26.91
26.99
26.99
26.91
26.99
26.99
26.91
26.99
26.99
26.91
26.91
26.91
26.99
26.99
26.91
26.99
26.91
26.91
26.99
26.99
26.99