## sheet1
DataPoint | Time | Total Time | Current(A) | Voltage(V) | Capacity(Ah) | Energy(Wh) | Date | Power(W) | Temperature
1 | 00:00:00 | 00:00:00 | 0 | 3.980327 | 0 | 0 | 2024-07-03 11:27:51 | 0 | 26.28
2 | 00:00:30 | 00:00:30 | -2.069974 | 3.786837 | -0.001186456 | -0.004571902 | 2024-07-03 11:28:21 | -7.838654 | 26.28
3 | 00:01:00 | 00:01:00 | -0.3033222 | 3.921409 | -0.01031083 | -0.03812763 | 2024-07-03 11:28:51 | -1.18945 | 26.28
4 | 00:01:30 | 00:01:30 | 9.954543e-05 | 3.897057 | -0.02568476 | -0.09350293 | 2024-07-03 11:29:21 | 0.0003879342 | 26.28
5 | 00:02:00 | 00:02:00 | 0 | 3.928347 | -0.02568476 | -0.09350293 | 2024-07-03 11:29:51 | 0 | 26.28
6 | 00:02:30 | 00:02:30 | -0.0001227969 | 3.939804 | -0.02573737 | -0.09370815 | 2024-07-03 11:30:21 | -0.0004837957 | 26.28
7 | 00:03:00 | 00:03:00 | 0 | 3.944966 | -0.02573749 | -0.09370859 | 2024-07-03 11:30:51 | 0 | 26.19
8 | 00:03:30 | 00:03:30 | 0 | 3.947549 | -0.02573749 | -0.09370859 | 2024-07-03 11:31:21 | 0 | 26.28
9 | 00:04:00 | 00:04:00 | 0 | 3.949162 | -0.02573749 | -0.09370859 | 2024-07-03 11:31:51 | 0 | 26.28
10 | 00:04:30 | 00:04:30 | -3.865661 | 3.543834 | -0.03449414 | -0.1250303 | 2024-07-03 11:32:21 | -13.69926 | 26.28
11 | 00:05:00 | 00:05:00 | 0 | 3.855576 | -0.05355043 | -0.1917276 | 2024-07-03 11:32:51 | 0 | 26.28
12 | 00:05:30 | 00:05:30 | -7.847377e-05 | 3.890267 | -0.05355049 | -0.1917279 | 2024-07-03 11:33:21 | -0.0003052839 | 26.28
13 | 00:06:00 | 00:06:00 | 0 | 3.904143 | -0.05355057 | -0.1917282 | 2024-07-03 11:33:51 | 0 | 26.19
14 | 00:06:30 | 00:06:30 | 0 | 3.910759375 | -0.05355057 | -0.1917282 | 2024-07-03 11:34:21 | 0 | 26.28
15 | 00:07:00 | 00:07:00 | -7.847377e-05 | 3.914793 | -0.05355076 | -0.1917289 | 2024-07-03 11:34:51 | -0.0003072086 | 26.28
16 | 00:07:30 | 00:07:30 | -3.913377 | 3.49462 | -0.08616224 | -0.3056936 | 2024-07-03 11:35:21 | -13.67577 | 26.28
17 | 00:08:00 | 00:08:00 | 9.954543e-05 | 3.816853125 | -0.08382764 | -0.2968909 | 2024-07-03 11:35:51 | 0.0003799503 | 26.28
18 | 00:08:30 | 00:08:30 | 0 | 3.854123 | -0.08382764 | -0.2968909 | 2024-07-03 11:36:21 | 0 | 26.28
19 | 00:09:00 | 00:09:00 | 0 | 3.868968 | -0.08382764 | -0.2968909 | 2024-07-03 11:36:51 | 0 | 26.28
20 | 00:09:30 | 00:09:30 | -3.9168 | 3.491393 | -0.08860855 | -0.3137005 | 2024-07-03 11:37:21 | -13.67509 | 26.28
21 | 00:10:00 | 00:10:00 | 0 | 3.765861 | -0.1140086 | -0.4010296 | 2024-07-03 11:37:51 | 0 | 26.19
22 | 00:10:30 | 00:10:30 | 0 | 3.818625 | -0.1140086 | -0.4010296 | 2024-07-03 11:38:21 | 0 | 26.28
23 | 00:11:00 | 00:11:00 | 0 | 3.837019 | -0.1140086 | -0.4010296 | 2024-07-03 11:38:51 | 0 | 26.28
24 | 00:11:30 | 00:11:30 | 9.954543e-05 | 3.767795 | -0.1303943 | -0.4577756 | 2024-07-03 11:39:21 | 0.0003750668 | 26.28
25 | 00:12:00 | 00:12:00 | -0.6373254 | 3.755212 | -0.1306484 | -0.4587342 | 2024-07-03 11:39:51 | -2.393292 | 26.28
26 | 00:12:30 | 00:12:30 | -4.171889 | 3.267753125 | -0.1654142 | -0.5723401 | 2024-07-03 11:40:21 | -13.6327 | 26.28
27 | 00:13:00 | 00:13:00 | 0.0005028135 | 3.763276 | -0.1604187 | -0.5599458 | 2024-07-03 11:40:51 | 0.001892226 | 26.19
28 | 00:13:30 | 00:13:30 | -4.027332 | 3.277596 | -0.1804731 | -0.6275862 | 2024-07-03 11:41:21 | -13.19997 | 26.28
29 | 00:14:00 | 00:14:00 | 0 | 3.726812 | -0.1864623 | -0.6484628 | 2024-07-03 11:41:51 | 0 | 26.28
30 | 00:14:30 | 00:14:30 | 0 | 3.762634 | -0.1864623 | -0.6484628 | 2024-07-03 11:42:21 | 0 | 26.19
31 | 00:15:00 | 00:15:00 | -0.000323341 | 3.7779625 | -0.1864625 | -0.6484636 | 2024-07-03 11:42:51 | -0.00122157 | 26.19
32 | 00:15:30 | 00:15:30 | 0 | 3.786353 | -0.1864626 | -0.648464 | 2024-07-03 11:43:21 | 0 | 26.28
33 | 00:16:00 | 00:16:00 | 0 | 3.792 | -0.1864626 | -0.648464 | 2024-07-03 11:43:51 | 0 | 26.28
34 | 00:16:30 | 00:16:30 | 0 | 3.795712 | -0.1864626 | -0.648464 | 2024-07-03 11:44:21 | 0 | 26.28
35 | 00:16:56 | 00:16:56 | 0 | 3.798132 | -0.1864629 | -0.6484652 | 2024-07-03 11:44:47 | 0 | 26.28
26.28
26.28
26.28
26.28
26.28
26.28
26.28
26.28
26.19
26.28
26.28
26.28
26.28
26.28
26.28
26.28
26.28
26.28
26.28
26.19
26.28
26.28
26.28
26.28
26.19
26.19
26.28
26.19
26.19
26.19
26.28
26.28
26.28
26.28
26.19
26.28
26.19
26.28
26.28
26.28
26.28
26.28
26.28
26.28
26.19
26.19
26.19
26.28
26.28
26.28
26.28
26.28
26.28
26.28
26.28
26.28
26.28
26.28
26.28
26.19
26.28
26.19
26.19
26.28
26.28
26.28
26.19
26.28
26.19
26.28
26.28
26.28
26.28
26.19
26.28
26.28
26.19
26.28
26.19
26.19
26.28
26.28
26.28
26.28
26.28
26.28
26.19
26.19
26.28
26.28
26.28
26.28
26.19
26.28
26.28
26.28
26.28
26.28
26.28
26.28
26.28
26.28
26.28
26.28
26.19
26.19
26.19
26.19
26.28
26.28
26.28
26.19
26.19
26.19
26.28
26.19
26.28
26.28
26.28
26.28
26.28
26.28
26.19
26.28
26.28
26.28
26.19
26.28
26.28
26.28
26.28
26.28
26.28
26.28
26.28
26.28
26.28
26.28
26.28
26.28
26.28
26.28
26.28
26.28
26.28
26.28
26.28
26.28
26.28
26.28
26.19
26.28
26.28
26.28
26.28
26.28
26.28
26.28
26.28
26.28
26.28
26.28
26.28
26.28
26.28
26.28
26.28
26.28
26.28
26.28
26.28
26.28
26.28
26.28
26.19
26.28
26.28
26.28
26.28
26.28
26.28
26.28
26.28
26.28
26.28
26.28
26.28
26.28
26.28
26.37
26.28
26.28
26.28
26.28
26.28
26.28
26.28
26.28
26.37
26.28
26.28
26.28
26.28
26.28
26.28
26.28
26.28
26.28
26.19
26.28
26.28
26.28
26.28
26.28
26.28
26.28
26.37
26.37
26.28
26.28
26.28
26.28
26.28
26.28
26.28
26.28
26.37
26.28
26.28
26.28
26.28
26.28
26.28
26.19
26.28
26.28
26.28
26.28
26.28
26.28
26.28
26.28
26.28
26.37
26.28
26.28
26.28
26.28
26.37
26.28
26.37
26.28
26.28
26.28
26.28
26.28
26.28
26.37
26.37
26.28
26.37
26.28
26.28
26.28
26.28
26.28
26.37
26.28
26.37
26.28
26.37
26.28
26.37
26.37
26.28
26.37
26.37
26.28
26.28
26.28
26.28
26.28
26.37
26.37
26.37
26.37
26.28
26.28
26.37
26.37
26.37
26.37
26.37
26.28
26.37
26.28
26.28
26.28
26.28
26.37
26.37
26.28
26.37
26.37
26.28
26.37
26.37
26.37
26.37
26.28
26.37
26.37
26.37
26.46
26.37
26.28
26.28
26.37
26.37
26.37
26.37
26.37
26.28
26.37
26.37
26.37
26.37
26.37
26.37
26.37
26.37
26.37
26.37
26.37
26.37
26.37
26.37
26.37
26.37
26.37
26.37
26.37
26.37
26.37
26.37
26.37
26.37
26.37
26.37
26.37
26.37
26.37
26.37
26.37
26.37
26.37
26.37
26.37
26.37
26.37
26.37
26.37
26.37
26.46
26.37
26.46
26.28
26.46
26.37
26.37
26.37
26.46
26.37
26.46
26.37
26.37
26.37
26.46
26.46
26.37
26.37
26.46
26.37
26.37
26.46
26.37
26.46
26.37
26.46
26.46
26.46
26.46
26.46
26.46
26.37
26.46
26.46
26.37
26.46
26.46
26.46
26.46
26.46
26.46
26.37
26.46
26.46
26.46
26.46
26.46
26.46
26.46
26.46
26.46
26.46
26.46
26.46
26.46
26.55
26.46
26.46
26.46
26.46
26.46
26.46
26.46
26.46
26.46
26.46
26.46
26.37
26.46
26.46
26.46
26.46
26.46
26.46
26.46
26.46
26.46
26.46
26.46
26.46
26.46
26.46
26.46
26.55
26.46
26.55
26.46
26.46
26.46
26.55
26.46
26.46
26.46
26.55
26.46
26.55
26.46
26.46
26.46
26.46
26.55
26.55
26.46
26.55
26.55
26.55
26.46
26.55
26.46
26.55
26.55
26.55
26.55
26.55
26.46
26.55
26.46
26.46
26.55
26.46
26.55
26.55
26.46
26.55
26.55
26.55
26.55
26.46
26.55
26.55
26.55
26.55
26.55
26.55
26.55
26.55
26.55
26.55
26.55
26.55
26.55
26.46
26.55
26.55
26.64
26.55
26.55
26.55
26.55
26.55
26.55
26.55
26.55
26.55
26.55
26.55
26.55
26.55
26.55
26.55
26.55
26.55
26.55
26.55
26.55
26.46
26.55
26.55
26.55
26.55
26.55
26.55
26.55
26.55
26.55
26.55
26.55
26.46
26.55
26.55
26.55
26.55
26.46
26.55
26.55
26.55
26.55
26.55
26.55
26.55
26.55
26.55
26.55
26.55
26.55
26.55
26.55
26.55
26.55
26.55
26.55
26.55
26.46
26.55
26.55
26.55
26.55
26.55
26.55
26.55
26.55
26.55
26.55
26.55
26.55
26.55
26.64
26.55
26.55
26.55
26.55
26.55
26.55
26.55
26.55
26.64
26.55
26.55
26.55
26.55
26.55
26.55
26.55
26.64
26.55
26.55
26.55
26.55
26.64
26.55
26.55
26.55
26.64
26.55
26.55
26.55
26.55
26.55
26.73
26.55
26.55
26.55
26.55
26.55
26.55
26.55
26.55
26.55
26.73
26.64
26.55
26.55
26.55
26.64
26.55
26.64
26.55
26.55
26.55
26.64
26.55
26.64
26.55
26.64
26.64
26.55
26.55
26.55
26.64
26.64
26.55
26.55
26.55
26.55
26.64
26.55
26.64
26.55
26.64
26.55
26.64
26.55
26.55
26.55
26.64
26.64
26.64
26.55
26.55
26.64
26.46
26.55
26.55
26.64
26.55
26.55
26.55
26.55
26.55
26.55
26.55
26.64
26.55
26.55
26.64
26.64
26.46
26.64
26.55
26.64
26.55
26.64
26.55
26.55
26.55
26.64
26.64
26.64
26.55
26.55
26.64
26.64
26.55
26.64
26.64
26.64
26.55
26.64
26.55
26.55
26.55
26.64
26.64
26.55
26.55
26.55
26.64
26.64
26.55
26.55
26.55
26.64
26.64
26.64
26.55
26.55
26.64
26.64
26.55
26.64
26.55
26.64
26.55
26.55
26.64
26.64
26.64
26.55
26.64
26.64
26.55
26.55
26.64
26.55
26.55
26.55
26.55
26.64
26.55
26.55
26.55
26.55
26.64
26.55
26.55
26.64
26.55
26.64
26.64
26.55
26.55
26.55
26.64
26.64
26.55
26.64
26.55
26.55
26.55
26.55
26.55
26.64
26.55
26.55
26.64
26.55
26.55
26.64
26.64
26.55
26.64
26.55
26.55
26.64
26.46
26.55
26.55
26.55
26.64
26.64
26.55
26.64
26.64
26.64
26.64
26.55
26.64
26.64
26.55
26.55
26.64
26.55
26.64
26.64
26.64
26.55
26.55
26.64
26.55
26.55
26.64
26.55
26.64
26.55
26.55
26.55
26.64
26.55
26.64
26.55
26.55
26.64
26.55
26.55
26.64
26.55
26.55
26.55
26.55
26.55
26.55
26.55
26.55
26.55
26.55
26.64
26.55
26.55
26.55
26.55
26.64
26.64
26.55
26.55
26.55
26.55
26.55
26.55
26.55
26.55
26.55
26.55
26.55
26.55
26.55
26.46
26.64
26.55
26.55
26.55
26.55
26.55
26.64
26.55
26.55
26.55
26.55
26.37
26.55
26.55
26.55
26.55
26.55
26.64
26.55
26.55
26.55
26.55
26.55
26.55
26.55
26.55
26.55
26.55
26.55
26.55
26.46
26.55
26.55
26.55
26.55
26.55
26.55
26.55
26.55
26.55
26.55
26.55
26.55
26.64
26.55
26.55
26.55
26.55
26.55
26.55
26.55
26.55
26.55
26.55
26.55
26.55
26.55
26.55
26.55
26.46
26.55
26.55
26.55
26.55
26.55
26.55
26.46
26.55
26.55
26.55
26.55
26.55
26.55
26.55
26.55
26.55
26.55
26.46
26.46
26.55
26.55
26.55
26.55
26.55
26.46
26.46
26.46
26.46
26.55
26.46
26.46
26.46
26.46
26.55
26.55
26.46
26.37
26.46
26.55
26.55
26.46
26.55
26.46
26.46
26.46
26.46
26.46
26.46
26.37
26.46
26.46
26.46
26.46
26.46
26.46
26.46
26.46
26.46
26.46
26.46
26.46
26.46
26.46
26.46
26.46
26.46
26.46
26.46
26.46
26.46
26.46
26.46
26.46
26.46
26.46
26.46
26.46
26.37
26.46
26.46
26.46
26.46
26.46
26.37
26.46
26.37
26.46
26.46
26.46
26.37
26.46
26.37
26.46
26.46
26.46
26.46
26.46
26.37
26.46
26.37
26.37
26.37
26.46
26.37
26.37
26.37
26.46
26.37
26.37
26.37
26.37
26.37
26.37
26.46
26.37
26.46
26.46
26.37
26.46
26.37
26.46
26.37
26.37
26.37
26.37
26.28
26.37
26.37
26.37
26.37
26.37
26.37
26.37
26.37
26.37
26.37
26.37
26.37
26.37
26.37
26.28
26.46
26.37
26.37
26.37
26.37
26.37
26.46
26.37
26.37
26.37
26.37
26.37
26.37
26.37
26.37
26.37
26.37
26.37
26.28
26.28
26.28
26.28
26.28
26.37
26.37
26.37
26.28
26.37
26.28
26.28
26.28
26.37
26.37
26.37
26.37
26.37
26.28
26.37
26.28
26.37
26.37
26.28
26.37
26.28
26.37
26.28
26.37
26.37
26.28
26.28
26.28
26.28
26.28
26.28
26.28
26.28
26.28
26.28
26.28
26.28
26.28
26.28
26.28
26.28
26.28
26.28
26.28
26.28
26.19
26.28
26.28
26.28
26.28
26.19
26.19
26.28
26.28
26.19
26.28
26.1
26.28
26.19
26.19
26.28
26.28
26.19
26.19
26.19
26.28
26.28
26.19
26.19
26.19
26.19
26.19
26.28
26.19
26.19
26.19
26.19
26.19
26.19
26.19
26.19
26.19
26.19
26.28
26.19
26.19
26.28
26.19
26.19
26.1
26.19
26.19
26.19
26.1
26.19
26.19
26.19
26.19
26.28
26.19
26.1
26.19
26.19
26.1
26.19
26.1
26.19
26.1
26.19
26.19
26.19
26.19
26.1
26.19
26.1
26.19
26.19
26.1
26.1
26.1
26.19
26.1
26.1
26.1
26.19
26.1
26.19
26.1
26.1
26.1
26.1
26.1
26.1
26.1
26.1
26.1
26.1
26.1
26.1
26.1
26.1
26.1
26.1
26.1
26.1
26.1
26.1
26.1
26.1
26.1
26.1
26.1
26.1
26.1
26.1
26.1
26.1
26.02
26.1
26.1
26.1
26.02
26.1
26.02
26.1
26.02
26.02
25.93
26.1
26.1
26.1
26.1
26.02
26.02
26.02
26.02
26.02
26.02
26.02
26.02
26.02
26.02
26.02
26.1
26.1
26.02
26.02
25.93
26.02
26.02
26.02
26.02
26.02
26.02
26.02
26.02
26.1
26.02
26.02
26.02
26.02
26.02
26.02
25.93
26.02
26.02
26.02
26.02
26.02
26.02
26.1
26.1
26.02
26.02
26.02
26.02
25.93
26.02
26.1
26.02
26.02
26.02
26.02
26.02
26.02
26.02
26.02
26.02
26.02
26.02
26.02
26.02
26.02
26.02
26.02
26.02
26.02
25.93
26.02
26.02
26.02
26.02
25.93
26.02
26.02
25.93
26.02
26.02
26.02
26.02
26.02
26.02
26.02
26.02
26.02
26.02
26.02
26.02
26.02
26.02
26.02
26.02
26.02
26.02
26.02
26.02
26.02
26.02
25.93
26.1
26.02
26.02
26.02
26.02
26.02
26.02
26.02
25.93
25.93
26.02
26.02
26.02
26.02
26.02
26.02
26.02
26.02
26.02
26.02
26.02
26.02
26.02
26.02
26.02
26.02
26.1
26.02
26.02
26.02
26.1
26.02
26.02
26.02
26.02
26.02
26.02
26.02
26.02
26.02
26.02
26.02
26.02
26.02
26.02
26.02
26.19
26.02
26.02
26.02
26.02
26.1
26.02
26.02
26.02
26.02
26.02
26.02
26.1
26.02
26.02
26.02
26.02
26.02
26.02
26.02
26.02
26.02
26.02
26.02
26.02
26.02
26.02
26.02
26.02
26.02
26.02
26.02
26.02
26.02
26.02
26.02
26.02
26.1
26.02
25.93
26.02
26.02
26.02
26.02
26.02
26.02
26.1
26.02
26.02
26.02
26.02
26.02
26.02
26.02
26.02
26.02
26.02
26.02
26.02
26.02
26.02
26.1
26.1
26.02
26.02
26.1
26.02
26.1
26.02
26.02
26.02
26.1
26.02
26.02
26.02
26.02
26.02
26.02
26.02
26.02
26.1
26.02
26.02
26.02
26.1
26.02
26.02
26.02
26.02
26.02
26.1
26.02
26.02
26.02
26.02
26.1
26.02
26.1
26.02
26.1
26.02
26.02
26.02
26.1
26.02
26.02
26.02
26.19
26.02
26.02
26.02
26.02
26.02
26.02
26.1
26.02
26.02
26.02
26.02
26.02
26.02
26.02
26.1
26.02
26.02
26.02
26.02
26.02
26.02
26.1
26.02
26.02
26.02
26.02
26.02
26.02
26.02
26.1
26.02
26.02
26.02
26.02
26.02
26.1
26.02
25.93
26.02
26.02
26.02
26.02
26.02
26.02
26.1
26.02
26.02
26.02
26.02
26.02
26.02
26.1
26.02
26.1
26.02
26.02
26.02
26.02
26.02
26.02
26.02
26.02
26.02
26.02
26.02
26.02
26.02
26.02
26.02
26.02
26.02
26.02
26.02
26.02
26.02
26.02
26.02
26.02
26.02
26.02
26.02
26.02
26.02
26.02
26.02
26.02
25.93
26.02
26.02
26.02
26.02
26.02
26.02
26.02
26.02
25.84
26.02
26.02
26.02
26.02
26.02
25.93
26.02
26.02
25.93
25.93
26.02
26.02
26.02
26.02
26.02
26.02
26.02
26.02
25.93
26.02
26.02
26.02
25.93
26.02
26.02
26.02
26.02
25.93
25.93
26.02
25.93
26.02
25.93
25.93
25.93
25.93
25.93
25.84
25.93
25.93
26.02
26.02
26.02
25.93
26.02
25.93
25.93
25.93
25.93
25.93
26.02
25.93
25.93
26.02
25.84
25.93
25.93
25.93
25.93
26.02
25.93
25.93
25.93
25.93
25.93
25.93
25.93
25.93
25.93
25.93
25.84
25.93
25.93
25.93
25.93
25.93
25.93
25.93
25.93
25.93
25.93
25.93
25.84
25.93
25.93
25.93
25.93
25.93
25.93
25.93
25.93
25.93
25.93
25.93
25.93
25.93
25.93
25.84
25.93
25.84
25.93
25.93
25.93
25.84
25.93
25.93
25.84
25.84
25.84
25.93
25.93
25.93
25.84
25.84
25.84
25.84
25.93
25.93
25.93
25.84
25.84
25.84
25.93
25.84
25.93
25.84
25.93
25.84
25.84
25.93
25.84
25.93
25.84
25.84
25.84
25.93
25.84
25.84
25.93
25.84
25.84
25.84
25.84
25.84
25.84
25.93
25.84
25.84
25.84
25.84
25.84
25.84
25.84
25.84
25.75
25.84
25.84
25.84
25.93
25.84
25.84
25.84
25.84
25.84
25.75
25.84
25.84
25.84
25.84
25.84
25.84
25.93
25.84
25.75
25.84
25.84
25.84
25.84
25.75
25.75
25.84
25.84
25.84
25.84
25.75
25.75
25.84
25.84
25.84
25.84
25.75
25.75
25.84
25.84
25.75
25.75
25.75
25.75
25.75
25.84
25.75
25.75
25.75
25.75
25.84
25.75
25.75
25.84
25.75
25.75
25.75
25.84
25.75
25.75
25.75
25.75
25.75
25.75
25.75
25.75
25.75
25.75
25.75
25.75
25.84
25.84
25.75
25.75
25.75
25.75
25.66
25.75
25.75
25.75
25.75
25.75
25.75
25.75
25.75
25.75
25.84
25.75
25.75
25.75
25.75
25.75
25.75
25.66
25.75
25.75
25.75
25.75
25.75
25.75
25.75
25.75
25.75
25.75
25.75
25.84
25.75
25.75
25.75
25.75
25.75
25.66
25.75
25.75
25.75
25.75
25.75
25.75
25.75
25.75
25.66
25.66
25.75
25.75
25.66
25.75
25.75
25.75
25.66
25.66
25.75
25.66
25.66
25.66
25.75
25.75
25.66
25.75
25.66
25.66
25.66
25.66
25.66
25.66
25.66
25.75
25.66
25.66
25.66
25.66
25.66
25.66
25.66
25.66
25.66
25.75
25.57
25.66
25.75
25.66
25.66
25.66
25.66
25.66
25.66
25.66
25.66
25.66
25.66
25.66
25.66
25.57
25.66
25.66
25.66
25.66
25.66
25.66
25.66
25.66
25.66
25.66
25.66
25.66
25.66
25.66
25.66
25.66
25.66
25.66
25.66
25.57
25.66
25.66
25.66
25.66
25.66
25.66
25.66
25.66
25.66
25.66
25.66
25.66
25.66
25.66
25.66
25.66
25.75
25.66
25.66
25.66
25.66
25.66
25.66
25.66
25.66
25.66
25.66
25.66
25.66
25.66
25.66
25.66
25.57
25.66
25.66
25.66
25.66
25.66
25.66
25.66
25.66
25.66
25.57
25.66
25.66
25.66
25.66
25.66
25.66
25.66
25.66
25.66
25.66
25.84
25.66
25.66
25.66
25.66
25.66
25.66
25.66
25.57
25.66
25.66
25.66
25.66
25.66
25.66
25.66
25.66
25.66
25.66
25.66
25.66
25.66
25.57
25.66
25.66
25.66
25.66
25.66
25.66
25.66
25.66
25.66
25.66
25.75
25.66
25.66
25.66
25.66
25.66
25.66
25.57
25.66
25.66
25.66
25.66
25.75
25.66
25.66
25.66
25.66
25.66
25.66
25.66
25.66
25.57
25.66
25.66
25.66
25.66
25.66
25.66
25.75
25.66
25.66
25.66
25.66
25.66
25.66
25.66
25.66
25.66
25.66
25.66
25.66
25.66
25.66
25.66
25.75
25.66
25.66
25.66
25.66
25.66
25.66
25.75
25.75
25.66
25.66
25.66
25.66
25.66
25.66
25.66
25.66
25.66
25.66
25.66
25.57
25.66
25.75
25.66
25.66
25.66
25.66
25.75
25.66
25.66
25.66
25.66
25.66
25.66
25.66
25.66
25.75
25.66
25.66
25.66
25.66
25.66
25.75
25.75
25.66
25.66
25.75
25.66
25.66
25.66
25.66
25.66
25.66
25.66
25.66
25.66
25.66
25.66
25.66
25.66
25.66
25.66
25.66
25.66
25.66
25.66
25.57
25.75
25.75
25.75
25.66
25.66
25.66
25.75
25.66
25.66
25.66
25.75
25.66
25.66
25.75
25.66
25.75
25.75
25.75
25.66
25.75
25.75
25.75
25.75
25.75
25.75
25.75
25.75
25.75
25.75
25.66
25.66
25.75
25.75
25.75
25.75
25.75
25.75
25.75
25.75
25.75
25.75
25.75
25.75
25.75
25.75
25.75
25.75
25.66
25.75
25.75
25.75
25.75
25.75
25.75
25.75
25.75
25.75
25.75
25.75
25.75
25.75
25.75
25.75
25.75
25.75
25.75
25.75
25.75
25.75
25.84
25.84
25.75
25.75
25.84
25.84
25.84
25.84
25.84
25.84
25.84
25.84
25.84
25.84
25.84
25.84
25.84
25.84
25.84
25.84
25.84
25.84
25.84
25.84
25.84
25.84
25.84
25.84
25.84
25.93
25.84
25.84
25.93
25.93
25.84
25.93
25.84
25.93
25.93
25.84
25.84
25.84
25.93
25.93
25.84
25.84
25.93
25.93
25.93
25.93
25.84
25.93
25.93
25.93
25.93
26.1
25.93
25.93
25.93
25.93
25.93
25.93
25.93
26.02
26.02
26.02
25.93
25.93
26.02
25.93
25.93
26.02
26.02
25.93
25.93
25.93
25.93
26.02
26.02
25.93
26.02
26.02
26.02
26.02
26.02
26.02
26.02
26.02
26.1
25.93
26.02
26.02
26.02
26.02
26.02
26.02
26.02
26.02
26.02
26.02
26.02
26.02
26.1
26.1
26.02
26.1
26.1
26.1
26.02
26.1
26.1
26.1
26.02
26.1
26.1
26.1
26.1
26.1
26.1
26.1
26.1
26.1
26.1
26.1
26.1
26.1
26.1
26.1
26.1
26.1
26.1
26.02
26.19
26.1
26.19
26.1
26.19
26.1
26.1
26.1
26.1
26.1
26.1
26.1
26.19
26.19
26.1
26.1
26.19
26.19
26.19
26.1
26.19
26.1
26.19
26.19
26.19
26.19
26.19
26.1
26.19
26.19
26.19
26.19
26.19
26.19
26.19
26.1
26.19
26.19
26.19
26.19
26.19
26.19
26.19
26.19
26.19
26.28
26.19
26.19
26.19
26.19
26.19
26.19
26.19
26.19
26.19
26.19
26.1
26.28
26.19
26.19
26.19
26.28
26.28
26.19
26.28
26.28
26.19
26.28
26.28
26.28
26.28
26.28
26.28
26.28
26.28
26.28
26.28
26.28
26.28
26.28
26.28
26.28
26.28
26.28
26.28
26.28
26.28
26.19
26.28
26.28
26.28
26.28
26.28
26.28
26.28
26.28
26.28
26.28
26.28
26.28
26.28
26.28
26.28
26.28
26.37
26.28
26.28
26.28
26.28
26.28
26.28
26.28
26.28
26.37
26.37
26.28
26.28
26.28
26.37
26.37
26.37
26.28
26.28
26.28
26.37
26.28
26.28
26.37
26.37
26.37
26.37
26.37
26.37
26.37
26.37
26.28
26.37
26.37
26.37
26.28
26.28
26.37
26.37
26.37
26.37
26.28
26.37
26.37
26.28
26.37
26.46
26.37
26.37
26.37
26.37
26.37
26.28
26.28
26.37
26.37
26.37
26.37
26.37
26.37
26.37
26.37
26.37
26.46
26.37
26.37
26.37
26.37
26.28
26.37
26.37
26.37
26.37
26.37
26.37
26.37
26.37
26.37
26.37
26.37
26.46
26.37
26.37
26.37
26.37
26.37
26.37
26.37
26.37
26.37
26.37
26.37
26.37
26.37
26.37
26.37
26.28
26.37
26.37
26.37
26.37
26.37
26.46
26.37
26.37
26.37
26.37
26.37
26.37
26.37
26.37
26.46
26.37
26.37
26.28
26.37
26.37
26.37
26.37
26.37
26.37
26.37
26.37
26.37
26.37
26.37
26.37
26.37
26.37
26.28
26.37
26.37
26.37
26.37
26.37
26.46
26.37
26.37
26.37
26.37
26.37
26.37
26.37
26.37
26.37
26.37
26.46
26.37
26.37
26.37
26.37
26.37
26.37
26.37
26.46
26.37
26.37
26.37
26.37
26.46
26.46
26.46
26.37
26.37
26.46
26.37
26.37
26.37
26.46
26.37
26.37
26.37
26.37
26.46
26.37
26.37
26.46
26.37
26.46
26.37
26.37
26.37
26.46
26.37
26.46
26.37
26.28
26.46
26.37
26.46
26.37
26.37
26.37
26.46
26.46
26.46
26.37
26.37
26.37
26.37
26.46
26.37
26.46
26.46
26.46
26.37
26.37
26.46
26.37
26.37
26.37
26.37
26.46
26.46
26.37
26.37
26.37
26.37
26.37
26.46
26.37
26.46
26.37
26.46
26.46
26.46
26.46
26.37
26.46
26.46
26.46
26.46
26.46
26.37
26.37
26.37
26.37
26.37
26.37
26.46
26.46
26.37
26.37
26.28
26.46
26.37
26.46
26.37
26.37
26.46
26.37
26.46
26.46
26.46
26.37
26.37
26.37
26.37
26.37
26.37
26.46
26.46
26.46
26.46
26.46
26.37
26.37
26.37
26.46
26.37
26.37
26.37
26.37
26.37
26.37
26.37
26.37
26.37
26.46
26.46
26.46
26.46
26.46
26.46
26.46
26.46
26.46
26.37
26.37
26.37
26.46
26.37
26.46
26.37
26.46
26.37
26.46
26.46
26.37
26.37
26.46
26.37
26.37
26.37
26.46
26.46
26.37
26.46
26.46
26.37
26.37
26.46
26.46
26.46
26.37
26.37
26.46
26.46
26.46
26.37
26.37
26.46
26.37
26.46
26.46
26.37
26.46
26.37
26.37
26.37
26.37
26.37
26.37
26.46
26.37
26.46
26.28
26.46
26.37
26.37
26.46
26.46
26.37
26.37
26.46
26.46
26.37
26.46
26.46
26.46
26.46
26.46
26.46
26.37
26.46
26.46
26.46
26.37
26.46
26.46
26.46
26.46
26.46
26.46
26.46
26.37
26.46
26.46
26.46
26.46
26.46
26.37
26.46
26.46
26.46
26.46
26.46
26.46
26.46
26.46
26.46
26.46
26.46
26.46
26.55
26.46
26.46
26.46
26.46
26.37
26.46
26.46
26.46
26.46
26.46
26.46
26.46
26.46
26.46
26.46
26.46
26.55
26.46
26.46
26.46
26.46
26.46
26.46
26.46
26.46
26.46
26.46
26.46
26.46
26.46
26.55
26.55
26.46
26.46
26.46
26.55
26.46
26.55
26.55
26.55
26.46
26.46
26.55
26.55
26.46
26.46
26.55
26.55
26.46
26.64
26.55
26.55
26.55
26.55
26.55
26.55
26.55
26.55
26.55
26.55
26.55
26.55
26.55
26.64
26.55
26.64
26.64
26.64
26.55
26.64
26.55
26.64
26.64
26.55
26.64
26.55
26.55
26.64
26.55
26.64
26.55
26.55
26.46
26.55
26.64
26.64
26.64
26.64
26.55
26.64
26.64
26.64
26.64
26.64
26.64
26.64
26.64
26.64
26.73
26.64
26.64
26.64
26.55
26.64
26.64
26.64
26.73
26.64
26.64
26.73
26.64
26.73
26.64
26.64
26.64
26.64
26.73
26.73
26.64
26.64
26.73
26.73
26.64
26.73
26.73
26.73
26.73
26.73
26.73
26.73
26.73
26.73
26.73
26.73
26.73
26.64
26.73
26.73
26.82
26.64
26.73
26.73
26.73
26.73
26.73
26.82
26.82
26.73
26.73
26.82
26.82
26.73
26.73
26.73
26.73
26.73
26.82
26.73
26.73
26.82
26.73
26.82
26.82
26.82
26.73
26.82
26.82
26.73
26.73
26.82
26.82
26.82
26.82
26.73
26.82
26.82
26.82
26.82
26.82
26.82
26.82
26.82
26.82
26.73
26.73
26.82
26.82
26.82
26.82
26.82
26.82
26.82
26.82
26.82
26.82
26.82
26.82
26.82
26.82
26.82
26.82
26.82
26.82
26.82
26.82
26.82
26.82
26.82
26.82
26.82
26.82
26.82
26.82
26.91
26.82
26.82
26.91
26.82
26.82
26.91
26.82
26.82
26.82
26.82
26.82
26.82
26.91
26.91
26.82
26.82
26.91
26.82
26.91
26.82
26.82
26.91
26.91
26.82
26.82
26.82
26.82
26.82
26.82
26.82
26.82
26.91
26.91
26.91
26.82
26.91
26.91
26.91
26.91
26.91
26.91
26.91
26.91
26.82
26.82
26.91
26.91
26.91
26.91
26.91
26.91
26.91
26.91
26.91
26.91
26.91
26.91
26.91
26.91
26.91
26.82
26.82
26.91
26.91
26.99
26.91
26.91
26.91
26.91
26.91
26.91
26.91
26.91
26.91
26.91
26.91
26.91
26.82
26.91
26.91
26.91
26.91
26.91
26.91
26.91
26.91
26.91
26.91
26.91
26.91
26.91
26.91
26.91
26.82
26.91
26.91
26.91
26.91
26.91
26.91
26.91
26.91
26.91
26.91
26.91
26.91
26.91
26.99
26.91
26.91
26.82
26.91
26.91
26.91
26.91
26.91
26.91
26.91
26.91
26.91
26.91
26.91
26.91
26.91
26.99
26.91
26.91
26.91
26.91
26.91
26.91
26.91
26.99
26.91
26.91
26.91
26.91
26.91
26.91
26.91
26.91
26.91
26.82
26.91
26.91
26.91
26.91
26.91
26.99
26.91
26.91
26.91
26.91
26.91
26.91
26.91
26.91
26.99
26.99
26.91
26.91
26.91
26.91
26.91
26.91
26.91
26.91
26.91
26.91
26.91
26.91
26.91
26.91
26.99
26.91
26.91
26.91
26.91
26.99
26.99
26.91
26.91
26.91
26.91
26.91
26.91
26.91
26.91
26.91
26.91
26.91
26.91
26.91
26.99
26.91
26.91
26.99
26.91
26.91
26.91
26.91
26.91
26.91
26.91
26.91
26.91
26.99
26.99
26.91
26.91
26.91
26.91
26.91
26.91
26.99
27.08
26.99
26.91
26.91
26.91
26.91
26.91
26.91
26.91
26.99
26.99
26.91
26.91
26.91
26.91
26.91
26.99
26.91
26.91
26.99
26.91
26.91
26.91
26.99
26.91
26.91
26.99
26.99
26.99
26.91
26.91
26.99
26.99
26.91
26.91
26.91
26.91
26.99
26.91
26.91
26.99
26.91
26.91
26.91
26.91
26.91
26.99
26.91
26.91
26.99
26.99
26.99
26.91
26.91
26.91
26.99
26.91
26.91
26.99
26.91
26.99
26.99
26.99
26.91
26.99
26.99
26.99
26.99
26.99
26.99
26.91
26.99
27.08
26.91
26.99
26.99
26.91
26.99
26.99
26.99
26.99
26.91
26.99
26.91
26.99
26.99
26.99
26.99
26.99
26.99
26.99
26.99
26.91
26.99
26.99
26.99
26.99
26.99
26.99
26.99
26.99
26.99
26.99
26.99
26.99
26.99
26.99
26.99
26.99
26.99
26.99
26.99
26.99
26.99
26.99
26.99
26.99
26.99
26.99
26.99
26.99
26.99
26.99
26.99
26.99
26.99
26.99
26.99
26.99
26.99
26.99
27.08
26.99
26.99
26.99
26.99
26.99
26.99
26.99
26.99
26.99
26.99
26.99
26.99
27.08
27.08
27.08
26.99
26.99
27.08
26.99
27.08
26.99
27.08
27.08
27.08
27.08
27.08
27.08
27.08
27.08
27.08
27.08
27.08
27.08
27.08
27.08
27.08
27.08
27.08
27.08
27.08
27.08
27.08
27.08
27.08
27.08
27.08
27.08
27.08
27.08
27.08
27.08
27.08
27.08
27.08
27.08
27.08
27.08
27.08
27.08
27.17
27.08
27.08
27.08
27.08
27.08
27.08
27.08
27.08
27.08
27.08
27.08
27.08
27.08
27.08
27.08
27.08
27.08
27.08
27.08
27.08
27.08
27.08
27.08
27.08
27.08
27.08
27.08
27.08
27.17
27.17
27.08
27.17
27.17
27.08
27.08
27.08
27.17
27.08
27.17
27.17
27.08
27.08
27.08
27.08
27.08
27.08
27.08
27.17
27.08
27.17
27.08
27.08
27.17
27.08
27.08
27.17
27.08
27.17
27.08
27.08
27.08
27.17
27.17
27.08
27.17
27.17
27.08
27.17
27.17
27.17
27.08
27.08
27.17
27.17
27.08
27.17
27.17
27.08
27.08
27.17
27.17
27.17
27.17
27.08
27.17
27.17
27.17
27.17
27.26
27.17
27.17
27.17
27.17
27.17
27.17
27.17
27.17
27.17
27.17
27.08
27.08
27.17
27.17
27.17
27.17
27.17
27.17
27.17
27.17
27.17
27.17
27.17
27.17
27.17
27.17
27.17
27.17
27.17
27.17
27.26
27.17
27.17
27.17
27.17
27.17
27.17
27.17
27.17
27.17
27.17
27.17
27.17
27.17
27.17
27.17
27.17
27.17
27.17
27.17
27.26
27.17
27.17
27.17
27.17
27.17
27.17
27.17
27.17
27.26
27.17
27.17
27.17
27.17
27.17
27.17
27.17
27.17
27.17
27.17
27.17
27.17
27.17
27.17
27.17
27.17
27.17
27.26
27.17
27.17
27.17
27.26
27.26
27.26
27.17
27.17
27.17
27.17
27.26
27.17
27.26
27.17
27.26
27.26
27.17
27.26
27.26
27.26
27.26
27.26
27.26
27.26
27.26
27.26
27.26
27.26
27.26
27.26
27.26
27.26
27.26
27.26
27.26
27.26
27.26
27.26
27.26
27.26
27.26
27.26
27.26
27.35
27.26
27.26
27.26
27.26
27.26
27.26
27.26
27.26
27.26
27.26
27.26
27.26
27.35
27.35
27.35
27.35
27.26
27.35
27.35
27.35
27.35
27.35
27.35
27.35
27.35
27.35
27.35
27.35
27.35
27.35
27.53
27.35
27.35
27.35
27.35
27.35
27.35
27.44
27.35
27.35
27.35
27.44
27.35
27.44
27.35
27.35
27.35
27.44
27.35
27.35
27.44
27.44
27.44
27.44
27.44
27.44
27.44
27.44
27.44
27.44
27.44
27.35
27.44
27.44
27.44
27.44
27.44
27.44
27.44
27.44
27.44
27.44
27.44
27.44
27.44
27.44
27.44
27.44
27.53
27.44
27.44
27.44
27.44
27.44
27.44
27.35
27.53
27.44
27.44
27.44
27.53
27.53
27.53
27.44
27.53
27.53
27.44
27.53
27.53
27.53
27.53
27.53
27.53
27.53
27.53
27.53
27.53
27.53
27.53
27.53
27.53
27.53
27.53
27.53
27.53
27.53
27.53
27.53
27.53
27.53
27.53
27.53
27.53
27.53
27.53
27.53
27.53
27.53
27.53
27.53
27.53
27.53
27.53
27.53
27.53
27.53
27.62
27.53
27.53
27.62
27.53
27.53
27.53
27.53
27.53
27.53
27.53
27.53
27.53
27.62
27.53
27.53
27.62
27.53
27.53
27.62
27.53
27.62
27.53
27.62
27.53
27.62
27.62
27.53
27.62
27.62
27.62
27.62
27.62
27.62
27.62
27.62
27.62
27.62
27.53
27.62
27.62
27.62
27.62
27.62
27.62
27.62
27.62
27.62
27.62
27.62
27.62
27.53
27.62
27.62
27.62
27.62
27.62
27.62
27.62
27.62
27.62
27.62
27.62
27.62
27.62
27.62
27.62
27.62
27.62
27.62
27.62
27.62
27.62
27.62
27.62
27.62
27.62
27.62
27.62
27.62
27.62
27.62
27.62
27.62
27.62
27.71
27.62
27.62
27.62
27.62
27.62
27.62
27.62
27.71
27.62
27.62
27.62
27.71
27.62
27.62
27.62
27.62
27.71
27.62
27.62
27.71
27.71
27.71
27.62
27.62
27.71
27.71
27.62
27.71
27.71
27.71
27.71
27.71
27.71
27.71
27.71
27.71
27.71
27.71
27.71
27.71
27.71
27.71
27.62
27.71
27.71
27.71
27.71
27.71
27.71
27.71
27.71
27.71
27.71
27.8
27.71
27.71
27.71
27.71
27.8
27.71
27.71
27.71
27.71
27.71
27.71
27.71
27.71
27.71
27.71
27.71
27.71
27.71
27.71
27.8
27.71
27.71
27.71
27.71
27.71
27.71
27.8
27.71
27.71
27.8
27.8
27.71
27.71
27.71
27.71
27.8
27.8
27.8
27.8
27.8
27.8
27.8
27.8
27.8
27.8
27.8
27.8
27.8
27.8
27.8
27.8
27.8
27.8
27.8
27.8
27.8
27.8
27.8
27.8
27.8
27.8
27.8
27.89
27.8
27.8
27.8
27.89
27.89
27.8
27.8
27.8
27.8
27.8
27.89
27.8
27.89
27.89
27.89
27.89
27.89
27.89
27.89
27.89
27.89
27.89
27.89
27.89
27.89
27.89
27.89
27.89
27.89
27.98
27.89
27.89
27.89
27.89
27.89
27.89
27.89
27.89
27.89
27.89
27.89
27.89
27.89
27.89
27.89
27.89
27.89
27.89
27.89
27.89
27.89
27.89
27.89
27.89
27.89
27.89
27.89
27.89
27.98
27.89
27.98
27.98
27.89
27.89
27.98
27.89
27.89
27.98
27.98
27.89
27.89
27.98
27.98
27.98
27.89
27.98
27.98
27.98
27.98
27.98
27.89
27.98
27.98
27.98
27.98
27.98
27.98
27.98
27.98
27.98
27.98
27.98
27.98
27.98
27.98
27.98
27.98
27.98
27.98
27.89
27.98
27.98
27.98
27.98
27.98
27.98
27.98
27.98
27.98
27.98
27.98
27.98
27.98
27.98
27.98
27.98
27.98
27.98
27.98
27.98
27.98
27.98
27.98
28.07
27.98
27.98
28.07
27.98
27.98
27.98
27.98
28.07
27.98
27.98
28.07
28.07
27.98
28.07
28.07
28.07
28.07
28.07
27.98
28.07
28.07
28.07
28.07
28.07
28.07
27.98
28.07
28.07
28.07
27.98
28.07
28.07
28.07
28.16
28.07
28.07
28.07
28.07
28.07
28.07
28.07
28.07
28.07
28.07
28.07
27.89
28.07
28.07
28.07
28.07
28.07
28.07
28.07
28.07
28.07
28.07
28.07
28.16
28.07
28.07
28.07
28.07
28.07
28.07
28.07
28.07
28.07
28.07
28.07
28.07
28.07
28.07
28.07
28.07
28.07
28.07
28.07
28.07
28.07
28.07
28.07
28.07
28.07
28.07
28.07
28.07
28.07
28.07
28.07
28.07
28.07
28.07
28.07
28.07
28.07
28.07
28.07
28.07
28.16
28.07
28.07
28.16
28.07
28.07
28.07
28.07
28.07
28.07
28.07
28.07
28.07
28.07
28.07
28.07
28.07
28.07
28.07
28.07
28.07
28.07
28.16
28.07
28.07
28.07
28.07
28.07
28.07
28.16
28.07
28.07
28.07
28.07
28.07
28.07
28.07
28.07
28.07
28.16
28.07
28.07
28.07
28.07
28.16
28.07
28.07
28.07
28.07
28.07
28.07
28.07
28.07
28.07
28.07
28.07
28.07
28.07
28.07
28.07
28.16
28.16
28.16
28.07
28.07
28.07
28.07
28.07
28.16
28.07
28.07
28.07
27.98
28.07
28.07
28.07
28.07
28.07
28.07
28.16
28.07
28.07
28.07
28.07
28.07
28.07
28.07
28.07
28.07
28.07
28.16
28.07
28.07
28.07
28.07
28.07
28.16
28.16
28.07
28.07
28.16
28.07
28.07
28.16
28.07
28.07
28.07
28.07
28.07
28.07
28.07
28.07
28.07
28.07
28.07
28.07
28.07
28.07
28.07
28.07
28.07
28.16
28.07
28.07
28.07
28.07
28.07
27.98
28.07
28.16
28.16
28.07
28.07
28.07
28.07
28.07
28.07
28.07
28.07
27.98
28.07
28.07
28.07
28.07
28.07
28.07
28.07
28.07
28.07
28.07
28.07
28.07
28.07
28.07
28.07
28.07
28.07
28.07
28.07
28.07
28.07
28.07
28.07
28.07
28.07
28.07
28.07
28.07
28.07
28.07
28.07
28.07
28.07
28.07
28.07
28.07
28.07
28.07
28.07
28.07
28.07
28.07
28.07
28.07
28.07
28.07
28.07
28.07
27.98
28.07
28.07
28.07
28.07
28.07
28.07
28.07
28.07
28.07
28.07
28.07
28.07
28.07
28.07
28.07
28.07
28.07
28.07
28.07
28.07
28.07
28.07
28.07
28.07
28.07
28.07
28.07
28.07
28.07
28.07
27.98
28.07
28.07
28.07
28.07
28.07
28.07
28.07
28.07
28.07
28.07
28.07
28.07
28.07
28.07
28.07
28.07
28.07
28.07
28.07
28.07
28.07
28.07
28.07
28.07
28.07
28.07
28.07
27.98
28.07
28.07
28.07
28.07
28.07
28.07
28.07
27.98
28.07
28.07
28.07
28.07
28.07
28.07
28.07
28.07
28.07
28.07
27.98
28.07
27.98
27.98
27.98
27.98
28.07
28.07
27.98
27.98
27.98
27.98
27.98
27.98
28.07
28.07
27.98
27.98
27.98
27.98
28.07
28.07
27.98
27.98
27.98
27.98
28.07
27.98
28.07
28.07
27.98
28.07
27.98
27.98
27.98
27.98
27.98
27.98
27.98
27.98
27.98
27.98
27.98
27.98
27.98
28.07
27.98
28.07
28.16
27.98
27.98
27.98
27.98
27.98
27.98
27.98
27.98
27.98
27.98
27.98
27.98
27.98
27.98
27.98
27.98
27.98
27.98
27.98
27.98
27.98
27.98
27.98
27.98
27.98
27.98
27.98
27.98
27.98
27.98
27.98
27.98
27.98
27.98
27.98
27.98
27.98
27.98
27.98
27.98
27.98
27.98
28.07
27.98
27.98
27.98
27.98
27.98
27.98
27.98
27.98
27.98
27.98
27.98
27.98
27.98
27.98
27.98
27.98
27.98
27.98
27.98
27.98
27.98
27.98
27.98
27.98
27.98
27.98
27.98
27.98
27.98
27.98
27.98
27.98
27.98
28.07
27.98
27.98
27.98
27.98
27.98
27.98
27.98
27.98
27.89
27.98
27.98
27.98
27.98
27.89
27.98
27.98
27.89
27.89
27.98
27.98
27.89
27.98
27.98
27.89
27.98
27.89
27.98
27.89
27.89
27.89
27.98
27.98
27.98
27.89
27.98
27.89
27.89
27.98
27.98
27.98
27.98
27.89
27.89
27.89
27.98
27.98
27.98
27.98
27.98
27.89
27.89
27.98
27.89
27.89
27.89
27.89
27.98
27.89
27.89
27.89
27.89
27.89
27.89
27.89
27.89
27.89
27.98
27.89
27.89
27.89
27.89
27.89
27.89
27.98
27.89
27.89
27.89
27.89
27.89
27.98
27.89
27.89
27.89
27.89
27.89
27.89
27.89
27.89
27.89
27.89
27.89
27.89
27.89
27.89
27.89
27.89
27.89
27.89
27.89
27.89
27.89
27.98
27.89
27.89
27.89
27.89
27.89
27.89
27.89
27.89
27.89
27.89
27.89
27.89
27.89
27.89
27.89
27.89
27.89
27.89
27.89
27.89
27.89
27.89
27.89
27.89
27.89
27.89
27.89
27.89
27.89
27.89
27.89
27.89
27.89
27.89
27.89
27.89
27.89
27.89
27.89
27.89
27.89
27.89
27.89
27.8
27.89
27.89
27.89
27.8
27.89
27.89
27.98
27.89
27.89
27.89
27.89
27.89
27.89
27.89
27.8
27.89
27.89
27.89
27.89
27.89
27.89
27.89
27.8
27.89
27.89
27.8
27.89
27.89
27.89
27.8
27.89
27.89
27.89
27.89
27.89
27.89
27.89
27.89
27.89
27.89
27.8
27.89
27.8
27.89
27.8
27.89
27.8
27.89
27.8
27.89
27.8
27.89
27.8
27.8
27.89
27.8
27.89
27.8
27.8
27.8
27.89
27.89
27.89
27.8
27.8
27.8
27.8
27.89
27.89
27.8
27.8
27.89
27.8
27.8
27.8
27.8
27.8
27.8
27.89
27.8
27.8
27.8
27.8
27.8
27.8
27.8
27.8
27.89
27.8
27.8
27.8
27.8
27.8
27.8
27.8
27.89
27.8
27.8
27.8
27.8
27.8
27.8
27.8
27.89
27.8
27.8
27.8
27.8
27.8
27.8
27.8
27.8
27.8
27.8
27.8
27.8
27.8
27.8
27.8
27.8
27.8
27.8
27.8
27.89
27.8
27.8
27.8
27.8
27.8
27.8
27.8
27.8
27.8
27.8
27.8
27.8
27.8
27.8
27.8
27.8
27.8
27.8
27.8
27.8
27.8
27.8
27.8
27.8
27.8
27.8
27.98
27.8
27.8
27.8
27.8
27.8
27.8
27.8
27.8
27.8
27.8
27.8
27.8
27.8
27.8
27.8
27.8
27.8
27.8
27.8
27.8
27.8
27.8
27.8
27.8
27.8
27.8
27.8
27.8
27.71
27.8
27.8
27.8
27.8
27.8
27.8
27.8
27.8
27.89
27.8
27.8
27.8
27.8
27.8
27.8
27.8
27.8
27.8
27.8
27.8
27.8
27.8
27.8
27.8
27.8
27.8
27.8
27.8
27.8
27.8
27.8
27.8
27.8
27.71
27.8
27.8
27.8
27.8
27.8
27.8
27.8
27.71
27.8
27.8
27.71
27.71
27.71
27.71
27.71
27.8
27.71
27.71
27.71
27.8
27.8
27.8
27.71
27.71
27.71
27.8
27.71
27.71
27.71
27.71
27.8
27.8
27.71
27.8
27.8
27.71
27.71
27.71
27.71
27.71
27.71
27.8
27.71
27.71
27.8
27.71
27.8
27.71
27.8
27.71
27.71
27.8
27.71
27.71
27.8
27.71
27.71
27.71
27.71
27.8
27.71
27.8
27.71
27.71
27.71
27.71
27.8
27.71
27.71
27.71
27.71
27.71
27.71
27.8
27.71
27.71
27.71
27.71
27.71
27.71
27.71
27.71
27.71
27.71
27.8
27.71
27.71
27.71
27.71
27.71
27.8
27.71
27.71
27.71
27.71
27.71
27.71
27.71
27.71
27.71
27.71
27.71
27.71