## Sheet1
DataPoint | Time | Total Time | Current(A) | Voltage(V) | Capacity(Ah) | Energy(Wh) | Date | Power(W) | Temperature | Averaged Temperature
1 | 00:00:00 | 00:00:00 | 0 | 3.990977 | 0 | 0 | 2024-07-03 13:51:11 | 0 | 26.64 | 26.58957
2 | 00:00:30 | 00:00:30 | -2.063934 | 3.796842 | -0.001182966 | -0.004569736 | 2024-07-03 13:51:41 | -7.836431 | 26.64 | 26.55447
3 | 00:01:00 | 00:01:00 | -0.3023151 | 3.93109 | -0.01027987 | -0.03812465 | 2024-07-03 13:52:11 | -1.188428 | 26.64 | 26.60362
4 | 00:01:30 | 00:01:30 | 0.0003008161 | 3.907224 | -0.02560866 | -0.09349143 | 2024-07-03 13:52:41 | 0.001175356 | 26.64 | 26.70447
5 | 00:02:00 | 00:02:00 | 0 | 3.93770625 | -0.02560866 | -0.09349143 | 2024-07-03 13:53:11 | 0 | 26.64 | 26.73064
6 | 00:02:30 | 00:02:30 | 0 | 3.948517 | -0.02560866 | -0.09349143 | 2024-07-03 13:53:41 | 0 | 26.64 | 26.73191
7 | 00:03:00 | 00:03:00 | -0.0001227969 | 3.95351875 | -0.02566161 | -0.09369846 | 2024-07-03 13:54:11 | -0.0004854799 | 26.64 | 26.71787
8 | 00:03:30 | 00:03:30 | 0 | 3.955616 | -0.02566172 | -0.09369892 | 2024-07-03 13:54:41 | 0 | 26.64 | 26.65532
9 | 00:04:00 | 00:04:00 | 0 | 3.956907 | -0.02566172 | -0.09369892 | 2024-07-03 13:55:11 | 0 | 26.64 | 26.62723
10 | 00:04:30 | 00:04:30 | -3.85942 | 3.549642 | -0.03440918 | -0.1250431 | 2024-07-03 13:55:41 | -13.69956 | 26.64 | 26.72872
11 | 00:05:00 | 00:05:00 | 0 | 3.862675 | -0.05344357 | -0.1917391 | 2024-07-03 13:56:11 | 0 | 26.64 | 26.92043
12 | 00:05:30 | 00:05:30 | 0 | 3.898335 | -0.05344357 | -0.1917391 | 2024-07-03 13:56:41 | 0 | 26.64 | 26.94121
13 | 00:06:00 | 00:06:00 | 0 | 3.912373 | -0.05344357 | -0.1917391 | 2024-07-03 13:57:11 | 0 | 26.64 | 26.77404
14 | 00:06:30 | 00:06:30 | -0.0001227969 | 3.919312 | -0.05344389 | -0.1917404 | 2024-07-03 13:57:41 | -0.0004812794 | 26.64 | 26.50532
15 | 00:07:00 | 00:07:00 | 0 | 3.923345 | -0.05344397 | -0.1917407 | 2024-07-03 13:58:11 | 0 | 26.64 | 26.23213
16 | 00:07:30 | 00:07:30 | -3.905526 | 3.500913 | -0.06400722 | -0.2291214 | 2024-07-03 13:58:41 | -13.67291 | 26.64 | 26.05972
17 | 00:08:00 | 00:08:00 | 9.954543e-05 | 3.822825 | -0.0837095 | -0.2970257 | 2024-07-03 13:59:11 | 0.0003805448 | 26.64 | 26.10397
18 | 00:08:30 | 00:08:30 | -7.847377e-05 | 3.861384 | -0.08371221 | -0.2970361 | 2024-07-03 13:59:41 | -0.0003030174 | 26.64 | 26.07965
19 | 00:09:00 | 00:09:00 | 0 | 3.876875 | -0.08371232 | -0.2970365 | 2024-07-03 14:00:11 | 0 | 26.64 | 26.00397
20 | 00:09:30 | 00:09:30 | -3.931095 | 3.493975 | -0.08845797 | -0.3137225 | 2024-07-03 14:00:41 | -13.73515 | 26.64 | 25.98092
21 | 00:10:00 | 00:10:00 | 0 | 3.769571875 | -0.113852 | -0.4010069 | 2024-07-03 14:01:11 | 0 | 26.64 | 26.23043
22 | 00:10:30 | 00:10:30 | 0 | 3.824917 | -0.113852 | -0.4010069 | 2024-07-03 14:01:41 | 0 | 26.64 | 26.5117
23 | 00:11:00 | 00:11:00 | 0 | 3.843635 | -0.113852 | -0.4010069 | 2024-07-03 14:02:11 | 0 | 26.64 | 26.63872
24 | 00:11:30 | 00:11:30 | 0.0003008161 | 3.772475 | -0.1302155 | -0.4576896 | 2024-07-03 14:02:41 | 0.001134821 | 26.64 | 26.70702
25 | 00:12:00 | 00:12:00 | -0.5962538 | 3.76473125 | -0.130461 | -0.4586176 | 2024-07-03 14:03:11 | -2.244735 | 26.64 | 26.82128
26 | 00:12:30 | 00:12:30 | -4.16142 | 3.255167 | -0.1651395 | -0.5715019 | 2024-07-03 14:03:41 | -13.54612 | 26.64 | 26.92582
27 | 00:13:00 | 00:13:00 | 9.954543e-05 | 3.769086 | -0.1603484 | -0.5600486 | 2024-07-03 14:04:11 | 0.0003751953 | 26.64 | 27.20255
28 | 00:13:30 | 00:13:30 | -4.045855 | 3.264203 | -0.1804344 | -0.6277039 | 2024-07-03 14:04:41 | -13.20649 | 26.64 | 27.39979
29 | 00:14:00 | 00:14:00 | 0 | 3.731815 | -0.1864169 | -0.6485448 | 2024-07-03 14:05:11 | 0 | 26.64 | 27.6666
30 | 00:14:30 | 00:14:30 | -7.847377e-05 | 3.769088 | -0.186417 | -0.6485453 | 2024-07-03 14:05:41 | -0.0002957745 | 26.64 | 27.82362
31 | 00:15:00 | 00:15:00 | 0 | 3.785223 | -0.186417 | -0.6485455 | 2024-07-03 14:06:11 | 0 | 26.64 | 27.83319
32 | 00:15:30 | 00:15:30 | 0 | 3.79426 | -0.186417 | -0.6485455 | 2024-07-03 14:06:41 | 0 | 26.55 | 27.77957
33 | 00:16:00 | 00:16:00 | 0 | 3.80006875 | -0.186417 | -0.6485455 | 2024-07-03 14:07:11 | 0 | 26.55 | 27.71511
34 | 00:16:30 | 00:16:30 | 0 | 3.804264 | -0.1864173 | -0.6485468 | 2024-07-03 14:07:41 | 0 | 26.64 | 27.66213
35 | 00:16:56 | 00:16:56 | 0 | 3.807007 | -0.1864174 | -0.6485471 | 2024-07-03 14:08:07 | 0 | 26.64 | 27.62064
26.64
26.64
26.64
26.64
26.55
26.55
26.64
26.64
26.55
26.55
26.55
26.64
26.64
26.55
26.64
26.55
26.64
26.64
26.55
26.55
26.64
26.64
26.64
26.55
26.55
26.64
26.55
26.55
26.55
26.55
26.55
26.55
26.55
26.64
26.55
26.55
26.55
26.64
26.55
26.55
26.55
26.55
26.55
26.55
26.55
26.55
26.55
26.55
26.64
26.64
26.55
26.55
26.64
26.64
26.55
26.55
26.55
26.64
26.55
26.55
26.55
26.64
26.64
26.55
26.55
26.64
26.55
26.55
26.64
26.55
26.55
26.55
26.55
26.55
26.55
26.55
26.55
26.55
26.55
26.64
26.55
26.55
26.55
26.64
26.55
26.55
26.64
26.55
26.55
26.55
26.55
26.55
26.55
26.64
26.55
26.55
26.55
26.55
26.55
26.55
26.55
26.55
26.55
26.55
26.55
26.55
26.55
26.64
26.55
26.55
26.55
26.55
26.55
26.55
26.55
26.55
26.55
26.55
26.55
26.55
26.64
26.55
26.55
26.55
26.64
26.55
26.55
26.55
26.55
26.64
26.55
26.64
26.55
26.64
26.55
26.55
26.55
26.55
26.55
26.55
26.55
26.55
26.55
26.64
26.55
26.55
26.55
26.55
26.55
26.55
26.55
26.55
26.55
26.55
26.55
26.55
26.55
26.55
26.55
26.55
26.55
26.55
26.55
26.55
26.55
26.55
26.55
26.55
26.55
26.55
26.55
26.55
26.55
26.55
26.55
26.55
26.55
26.55
26.55
26.55
26.55
26.55
26.55
26.55
26.55
26.55
26.55
26.55
26.55
26.55
26.55
26.55
26.55
26.55
26.55
26.55
26.55
26.55
26.55
26.55
26.55
26.55
26.55
26.55
26.55
26.55
26.55
26.55
26.55
26.55
26.55
26.55
26.55
26.55
26.55
26.55
26.55
26.55
26.55
26.55
26.55
26.55
26.55
26.55
26.55
26.55
26.55
26.55
26.55
26.55
26.55
26.55
26.55
26.55
26.55
26.55
26.55
26.55
26.55
26.55
26.55
26.55
26.55
26.55
26.55
26.55
26.55
26.55
26.55
26.55
26.55
26.55
26.55
26.55
26.55
26.55
26.55
26.55
26.55
26.55
26.55
26.55
26.55
26.55
26.55
26.55
26.55
26.55
26.55
26.55
26.55
26.55
26.55
26.55
26.55
26.55
26.55
26.55
26.55
26.55
26.55
26.55
26.55
26.55
26.55
26.55
26.55
26.55
26.55
26.55
26.55
26.64
26.64
26.55
26.55
26.64
26.55
26.55
26.64
26.55
26.55
26.55
26.64
26.55
26.64
26.64
26.55
26.64
26.55
26.64
26.55
26.64
26.64
26.55
26.64
26.64
26.55
26.64
26.64
26.64
26.64
26.55
26.64
26.64
26.64
26.55
26.64
26.64
26.64
26.64
26.64
26.64
26.64
26.64
26.64
26.64
26.64
26.64
26.64
26.64
26.64
26.64
26.64
26.64
26.64
26.64
26.64
26.64
26.64
26.64
26.64
26.64
26.64
26.64
26.64
26.64
26.64
26.64
26.64
26.64
26.64
26.64
26.64
26.64
26.64
26.64
26.64
26.64
26.64
26.64
26.73
26.64
26.64
26.64
26.64
26.64
26.64
26.64
26.64
26.64
26.64
26.64
26.64
26.64
26.64
26.64
26.64
26.64
26.64
26.64
26.64
26.64
26.64
26.73
26.64
26.64
26.64
26.64
26.64
26.64
26.73
26.73
26.73
26.73
26.73
26.64
26.73
26.73
26.73
26.73
26.64
26.64
26.64
26.64
26.73
26.64
26.73
26.73
26.73
26.64
26.73
26.73
26.64
26.73
26.73
26.73
26.64
26.73
26.64
26.73
26.64
26.64
26.73
26.73
26.73
26.73
26.64
26.64
26.64
26.64
26.73
26.64
26.73
26.73
26.64
26.73
26.73
26.73
26.64
26.73
26.73
26.73
26.64
26.64
26.64
26.73
26.64
26.64
26.73
26.73
26.73
26.64
26.73
26.64
26.73
26.73
26.73
26.73
26.73
26.73
26.73
26.73
26.73
26.73
26.73
26.73
26.73
26.73
26.64
26.73
26.73
26.73
26.73
26.73
26.73
26.73
26.73
26.73
26.64
26.73
26.73
26.73
26.73
26.73
26.73
26.73
26.73
26.64
26.73
26.73
26.73
26.73
26.73
26.73
26.73
26.64
26.73
26.73
26.73
26.73
26.73
26.73
26.73
26.73
26.73
26.73
26.73
26.73
26.73
26.73
26.73
26.73
26.73
26.73
26.73
26.73
26.73
26.73
26.73
26.73
26.73
26.73
26.73
26.73
26.73
26.73
26.73
26.73
26.73
26.73
26.73
26.73
26.73
26.73
26.73
26.73
26.73
26.73
26.73
26.73
26.73
26.73
26.73
26.73
26.73
26.73
26.73
26.73
26.73
26.73
26.73
26.73
26.73
26.73
26.73
26.73
26.73
26.73
26.73
26.73
26.73
26.73
26.73
26.73
26.73
26.73
26.73
26.73
26.73
26.73
26.73
26.73
26.73
26.73
26.73
26.73
26.73
26.73
26.73
26.73
26.73
26.73
26.73
26.73
26.73
26.73
26.73
26.73
26.73
26.73
26.73
26.73
26.73
26.73
26.73
26.73
26.73
26.73
26.73
26.73
26.73
26.73
26.73
26.73
26.73
26.73
26.73
26.73
26.73
26.73
26.73
26.73
26.73
26.73
26.73
26.73
26.73
26.73
26.73
26.73
26.73
26.73
26.82
26.73
26.73
26.73
26.73
26.73
26.73
26.73
26.73
26.73
26.73
26.73
26.73
26.73
26.73
26.73
26.73
26.73
26.73
26.73
26.73
26.73
26.73
26.73
26.73
26.73
26.73
26.73
26.73
26.73
26.73
26.73
26.73
26.73
26.73
26.73
26.73
26.73
26.73
26.73
26.73
26.73
26.73
26.73
26.73
26.73
26.73
26.73
26.73
26.82
26.73
26.73
26.73
26.73
26.73
26.73
26.82
26.73
26.73
26.73
26.73
26.73
26.73
26.73
26.73
26.73
26.73
26.73
26.73
26.73
26.73
26.73
26.73
26.73
26.73
26.73
26.73
26.73
26.73
26.73
26.73
26.73
26.73
26.73
26.73
26.73
26.73
26.73
26.73
26.73
26.73
26.73
26.73
26.73
26.73
26.73
26.73
26.73
26.73
26.73
26.73
26.73
26.73
26.73
26.73
26.82
26.73
26.73
26.73
26.73
26.73
26.73
26.73
26.73
26.73
26.73
26.73
26.73
26.73
26.73
26.73
26.73
26.73
26.73
26.73
26.73
26.73
26.73
26.73
26.73
26.73
26.73
26.73
26.73
26.73
26.73
26.73
26.73
26.73
26.73
26.73
26.73
26.73
26.73
26.73
26.73
26.73
26.73
26.73
26.73
26.73
26.73
26.73
26.73
26.73
26.73
26.73
26.73
26.73
26.73
26.73
26.73
26.73
26.73
26.73
26.73
26.73
26.73
26.73
26.73
26.73
26.73
26.73
26.73
26.73
26.73
26.73
26.73
26.73
26.73
26.73
26.73
26.73
26.73
26.73
26.73
26.73
26.73
26.73
26.73
26.73
26.73
26.73
26.73
26.73
26.73
26.73
26.73
26.73
26.73
26.73
26.73
26.73
26.73
26.73
26.73
26.73
26.73
26.73
26.73
26.73
26.73
26.73
26.73
26.73
26.73
26.73
26.64
26.73
26.73
26.64
26.73
26.73
26.73
26.73
26.73
26.73
26.73
26.73
26.73
26.73
26.73
26.73
26.73
26.73
26.73
26.73
26.73
26.73
26.73
26.73
26.73
26.73
26.73
26.73
26.73
26.73
26.73
26.73
26.73
26.73
26.73
26.73
26.73
26.73
26.73
26.73
26.73
26.73
26.73
26.73
26.73
26.64
26.64
26.73
26.55
26.73
26.73
26.73
26.73
26.73
26.73
26.73
26.73
26.73
26.64
26.73
26.64
26.73
26.64
26.73
26.73
26.73
26.73
26.73
26.73
26.64
26.73
26.64
26.73
26.73
26.73
26.73
26.73
26.64
26.73
26.73
26.73
26.64
26.64
26.73
26.73
26.73
26.73
26.64
26.73
26.73
26.73
26.73
26.73
26.73
26.64
26.73
26.73
26.64
26.73
26.64
26.73
26.73
26.64
26.73
26.64
26.73
26.64
26.64
26.73
26.73
26.64
26.73
26.64
26.73
26.73
26.73
26.64
26.64
26.64
26.73
26.64
26.64
26.73
26.73
26.64
26.64
26.73
26.73
26.73
26.64
26.64
26.73
26.64
26.64
26.64
26.64
26.64
26.64
26.64
26.64
26.64
26.64
26.64
26.73
26.64
26.64
26.64
26.73
26.73
26.64
26.73
26.73
26.64
26.64
26.64
26.64
26.64
26.64
26.64
26.64
26.64
26.64
26.73
26.64
26.64
26.64
26.64
26.64
26.73
26.64
26.73
26.64
26.64
26.64
26.64
26.64
26.64
26.64
26.64
26.64
26.64
26.73
26.64
26.73
26.64
26.64
26.64
26.64
26.64
26.64
26.64
26.64
26.64
26.64
26.64
26.64
26.64
26.64
26.64
26.64
26.64
26.64
26.64
26.64
26.64
26.64
26.64
26.64
26.64
26.64
26.64
26.64
26.64
26.64
26.64
26.64
26.64
26.64
26.64
26.64
26.64
26.64
26.64
26.64
26.64
26.64
26.64
26.64
26.64
26.64
26.64
26.64
26.64
26.64
26.64
26.64
26.64
26.64
26.64
26.64
26.64
26.64
26.64
26.64
26.64
26.64
26.64
26.64
26.64
26.64
26.64
26.64
26.64
26.64
26.64
26.64
26.64
26.64
26.64
26.55
26.64
26.64
26.64
26.64
26.55
26.64
26.64
26.64
26.64
26.64
26.64
26.64
26.64
26.64
26.64
26.64
26.64
26.64
26.64
26.64
26.64
26.64
26.64
26.64
26.64
26.64
26.64
26.64
26.64
26.64
26.64
26.64
26.64
26.64
26.55
26.64
26.64
26.64
26.64
26.64
26.64
26.55
26.64
26.64
26.64
26.64
26.64
26.64
26.64
26.64
26.64
26.64
26.55
26.64
26.64
26.64
26.64
26.55
26.64
26.64
26.64
26.64
26.64
26.64
26.55
26.64
26.64
26.55
26.64
26.55
26.64
26.55
26.64
26.55
26.64
26.64
26.64
26.64
26.55
26.64
26.55
26.64
26.64
26.64
26.64
26.55
26.64
26.64
26.64
26.64
26.64
26.55
26.64
26.64
26.64
26.64
26.64
26.55
26.55
26.64
26.64
26.64
26.64
26.64
26.64
26.64
26.64
26.64
26.64
26.64
26.64
26.64
26.55
26.64
26.64
26.55
26.64
26.55
26.64
26.64
26.64
26.64
26.64
26.64
26.64
26.64
26.64
26.64
26.64
26.64
26.64
26.64
26.64
26.64
26.64
26.64
26.64
26.64
26.64
26.64
26.64
26.73
26.64
26.64
26.64
26.64
26.64
26.64
26.64
26.64
26.64
26.64
26.64
26.64
26.64
26.64
26.64
26.64
26.64
26.73
26.64
26.64
26.64
26.64
26.64
26.73
26.64
26.64
26.64
26.64
26.64
26.64
26.73
26.64
26.73
26.73
26.64
26.64
26.64
26.64
26.73
26.73
26.73
26.73
26.73
26.73
26.73
26.73
26.73
26.73
26.73
26.73
26.73
26.73
26.73
26.73
26.73
26.73
26.73
26.73
26.73
26.73
26.73
26.73
26.73
26.73
26.73
26.73
26.73
26.73
26.73
26.82
26.73
26.73
26.73
26.82
26.73
26.73
26.73
26.73
26.73
26.82
26.73
26.73
26.82
26.82
26.82
26.73
26.82
26.82
26.82
26.82
26.82
26.82
26.82
26.82
26.82
26.82
26.82
26.82
26.82
26.82
26.82
26.82
26.82
26.82
26.82
26.82
26.82
26.82
26.82
26.82
26.82
26.82
26.82
26.82
26.82
26.82
26.82
26.82
26.82
26.82
26.82
26.91
26.82
26.82
26.82
26.82
26.82
26.82
26.82
26.82
26.82
26.91
26.91
26.82
26.91
26.82
26.91
26.82
26.82
26.82
26.91
26.91
26.91
26.91
26.82
26.91
26.91
26.91
26.91
26.91
26.91
26.91
26.91
26.91
26.91
26.91
26.91
26.91
26.91
26.91
26.91
26.91
26.91
26.91
26.91
26.91
26.91
26.91
26.91
26.91
26.91
26.91
26.91
26.82
26.91
26.91
26.91
26.91
26.91
26.91
26.91
26.91
26.91
26.91
26.91
26.91
26.91
26.91
26.91
26.91
26.91
26.91
26.91
26.91
26.91
26.91
26.91
26.91
26.91
26.91
26.91
26.91
26.91
26.91
26.91
26.91
26.91
26.91
26.99
26.99
26.91
26.91
26.91
26.91
26.91
26.91
26.91
26.91
26.91
26.91
26.91
26.91
26.91
26.91
26.99
26.91
26.91
26.99
26.99
26.91
26.99
26.99
26.91
26.99
26.99
26.91
26.99
26.91
26.99
26.91
26.99
26.99
26.99
26.99
26.91
26.91
26.99
26.99
26.99
26.99
26.99
26.99
26.99
26.99
26.91
26.99
26.99
26.99
26.99
26.99
26.99
26.99
26.91
26.99
26.99
26.99
26.91
26.99
26.99
26.91
26.91
26.99
26.91
26.91
26.99
26.99
26.99
26.91
26.99
26.99
26.99
26.99
26.99
26.91
26.91
26.99
26.91
26.99
26.99
26.99
26.99
26.99
26.99
26.99
26.99
26.99
26.99
26.91
26.99
26.99
26.99
26.99
26.99
26.99
26.99
26.99
26.99
26.99
26.99
26.99
26.99
26.91
26.99
26.99
26.91
26.99
26.91
26.99
26.91
26.99
26.99
26.91
26.99
26.99
26.99
26.99
26.91
26.91
26.99
26.91
26.91
26.99
26.99
26.91
26.99
26.91
26.91
26.99
26.91
26.91
26.91
26.99
26.91
26.91
26.99
26.91
26.99
26.91
26.91
26.91
26.91
26.91
26.99
26.91
26.91
26.91
26.99
26.91
26.91
26.91
26.91
26.91
26.91
26.91
26.91
26.91
26.91
26.91
26.91
26.91
26.91
26.91
26.91
26.91
26.91
26.91
26.91
26.91
26.91
26.91
26.91
26.91
26.91
26.91
26.91
26.91
26.91
26.91
26.91
26.91
26.91
26.91
26.91
26.91
26.91
26.91
26.91
26.91
26.91
26.91
26.91
26.91
26.91
26.91
26.91
26.91
26.91
26.91
26.91
26.91
26.91
26.91
26.82
26.91
26.91
26.91
26.91
26.91
26.91
26.91
26.91
26.91
26.82
26.91
26.82
26.82
26.82
26.82
26.82
26.82
26.82
26.82
26.82
26.82
26.82
26.82
26.82
26.82
26.82
26.82
26.82
26.82
26.82
26.82
26.82
26.82
26.82
26.82
26.82
26.82
26.82
26.82
26.82
26.82
26.82
26.82
26.82
26.82
26.82
26.82
26.82
26.82
26.82
26.82
26.82
26.82
26.82
26.82
26.82
26.73
26.82
26.73
26.82
26.73
26.82
26.82
26.82
26.73
26.82
26.82
26.73
26.73
26.82
26.82
26.82
26.73
26.73
26.73
26.73
26.73
26.73
26.73
26.73
26.73
26.73
26.73
26.73
26.73
26.73
26.73
26.73
26.73
26.73
26.73
26.73
26.73
26.73
26.73
26.73
26.73
26.73
26.73
26.73
26.73
26.73
26.73
26.73
26.73
26.73
26.73
26.73
26.73
26.73
26.73
26.73
26.64
26.64
26.73
26.73
26.73
26.73
26.64
26.73
26.64
26.64
26.64
26.64
26.64
26.64
26.64
26.64
26.64
26.64
26.64
26.64
26.64
26.64
26.64
26.64
26.64
26.64
26.64
26.64
26.64
26.64
26.64
26.64
26.64
26.64
26.64
26.64
26.64
26.64
26.64
26.64
26.64
26.64
26.64
26.55
26.64
26.64
26.64
26.55
26.55
26.64
26.64
26.64
26.64
26.55
26.64
26.64
26.55
26.55
26.55
26.55
26.55
26.55
26.55
26.55
26.55
26.55
26.55
26.55
26.55
26.55
26.55
26.55
26.55
26.55
26.55
26.55
26.55
26.55
26.55
26.55
26.55
26.55
26.55
26.55
26.55
26.55
26.55
26.55
26.55
26.55
26.55
26.46
26.46
26.55
26.55
26.46
26.46
26.46
26.55
26.46
26.55
26.46
26.55
26.46
26.46
26.46
26.46
26.46
26.46
26.46
26.46
26.46
26.46
26.46
26.46
26.46
26.46
26.46
26.46
26.46
26.46
26.46
26.46
26.46
26.46
26.46
26.46
26.46
26.46
26.46
26.37
26.46
26.37
26.46
26.37
26.37
26.46
26.37
26.37
26.37
26.37
26.37
26.37
26.37
26.37
26.37
26.37
26.37
26.37
26.37
26.37
26.37
26.37
26.37
26.37
26.37
26.37
26.37
26.37
26.37
26.37
26.37
26.37
26.37
26.37
26.37
26.37
26.37
26.37
26.37
26.37
26.37
26.37
26.37
26.37
26.37
26.37
26.37
26.37
26.37
26.37
26.37
26.28
26.28
26.37
26.37
26.37
26.28
26.28
26.28
26.28
26.37
26.37
26.28
26.28
26.28
26.28
26.28
26.28
26.28
26.28
26.28
26.28
26.28
26.28
26.28
26.28
26.28
26.28
26.28
26.28
26.28
26.28
26.28
26.28
26.28
26.28
26.28
26.28
26.28
26.28
26.28
26.28
26.28
26.28
26.28
26.28
26.19
26.28
26.19
26.19
26.28
26.19
26.28
26.28
26.19
26.19
26.19
26.19
26.19
26.19
26.19
26.19
26.19
26.19
26.28
26.28
26.19
26.19
26.19
26.28
26.19
26.19
26.19
26.19
26.19
26.19
26.19
26.19
26.19
26.19
26.19
26.19
26.19
26.19
26.19
26.19
26.19
26.19
26.19
26.19
26.19
26.19
26.1
26.19
26.19
26.19
26.1
26.19
26.1
26.1
26.1
26.1
26.1
26.1
26.1
26.1
26.1
26.1
26.1
26.1
26.1
26.1
26.1
26.1
26.1
26.1
26.1
26.1
26.1
26.1
26.1
26.19
26.1
26.1
26.1
26.1
26.1
26.1
26.1
26.1
26.1
26.1
26.1
26.1
26.1
26.1
26.1
26.1
26.1
26.1
26.1
26.1
26.1
26.1
26.1
26.1
26.02
26.1
26.1
26.1
26.02
26.02
26.1
26.1
26.02
26.1
26.1
26.02
26.02
26.02
26.1
26.1
26.02
26.1
26.1
26.1
26.02
26.02
26.02
26.02
26.02
26.1
26.1
26.02
26.02
26.02
26.02
26.02
26.02
26.1
26.02
26.1
26.02
26.02
26.02
26.02
26.02
26.02
26.02
26.02
26.02
26.1
26.02
26.1
26.02
26.02
26.02
26.1
26.02
26.02
26.02
26.02
26.02
26.02
26.02
26.02
26.02
26.02
26.02
26.02
26.02
26.02
26.02
26.02
26.02
26.02
26.02
26.02
26.1
26.02
26.1
26.1
26.02
26.02
26.02
26.02
26.02
26.02
26.1
26.02
26.02
26.02
26.1
26.02
26.1
26.02
26.02
26.1
26.1
26.02
26.1
26.02
26.02
26.1
26.1
26.1
26.1
26.1
26.1
26.1
26.1
26.1
26.1
26.02
26.1
26.1
26.02
26.1
26.1
26.1
26.1
26.1
26.1
26.1
26.1
26.1
26.02
26.1
26.1
26.1
26.1
26.1
26.1
26.1
26.1
26.1
26.02
26.1
26.1
26.1
26.1
26.1
26.1
26.1
26.1
26.1
26.1
26.1
26.1
26.1
26.1
26.1
26.1
26.1
26.1
26.1
26.1
26.1
26.1
26.1
26.1
26.1
26.1
26.1
26.1
26.1
26.1
26.1
26.1
26.1
26.1
26.1
26.1
26.1
26.1
26.1
26.1
26.1
26.1
26.1
26.1
26.1
26.1
26.1
26.1
26.1
26.1
26.1
26.1
26.1
26.1
26.1
26.1
26.1
26.1
26.1
26.1
26.1
26.1
26.19
26.1
26.1
26.1
26.1
26.19
26.19
26.1
26.1
26.1
26.1
26.1
26.1
26.1
26.1
26.1
26.1
26.1
26.1
26.1
26.1
26.1
26.1
26.1
26.1
26.1
26.1
26.1
26.1
26.1
26.1
26.1
26.1
26.1
26.19
26.1
26.1
26.19
26.1
26.1
26.1
26.1
26.1
26.1
26.1
26.1
26.1
26.1
26.1
26.1
26.1
26.19
26.1
26.1
26.1
26.1
26.1
26.1
26.1
26.1
26.1
26.19
26.1
26.1
26.1
26.1
26.19
26.1
26.19
26.1
26.1
26.1
26.1
26.1
26.1
26.1
26.1
26.1
26.1
26.1
26.1
26.1
26.1
26.1
26.1
26.1
26.1
26.1
26.1
26.1
26.1
26.1
26.1
26.1
26.1
26.1
26.1
26.1
26.1
26.1
26.1
26.1
26.1
26.1
26.1
26.1
26.1
26.1
26.1
26.1
26.1
26.1
26.1
26.1
26.1
26.1
26.1
26.1
26.1
26.1
26.1
26.1
26.1
26.1
26.1
26.1
26.1
26.1
26.1
26.1
26.1
26.1
26.1
26.1
26.1
26.1
26.1
26.1
26.1
26.1
26.1
26.1
26.1
26.1
26.1
26.1
26.1
26.1
26.02
26.1
26.1
26.1
26.1
26.1
26.1
26.02
26.02
26.1
26.02
26.02
26.1
26.1
26.1
26.1
26.02
26.1
26.02
26.02
26.1
26.1
26.02
26.1
26.02
26.02
26.02
26.1
26.02
26.02
26.1
26.1
26.1
26.1
26.02
26.02
26.1
26.02
26.1
26.02
26.02
26.02
26.02
26.02
26.02
26.02
26.1
26.02
26.02
26.02
26.02
26.02
26.02
26.02
26.02
26.02
26.02
26.02
26.02
26.02
26.02
26.02
26.02
26.02
26.02
26.02
26.1
26.02
26.02
26.02
26.02
26.02
26.02
26.02
26.02
26.02
26.02
26.02
26.02
26.02
26.02
26.02
26.02
26.02
26.02
26.02
26.02
26.02
26.02
26.02
26.02
26.02
26.02
26.02
26.02
26.02
26.02
26.02
26.02
26.02
26.02
26.02
26.02
26.02
26.02
26.02
26.02
26.02
26.02
26.02
26.02
26.02
26.02
26.02
26.02
26.02
26.02
26.02
26.02
26.02
26.02
26.02
26.02
26.02
26.02
26.02
26.02
26.02
26.02
26.02
26.02
26.02
26.02
26.02
26.02
26.02
25.93
26.02
26.02
26.02
26.02
26.02
25.93
26.02
26.02
26.02
26.02
26.02
26.02
25.93
25.93
25.93
26.02
26.02
26.02
26.02
26.02
26.02
26.02
26.02
26.02
26.02
26.02
26.02
25.93
25.93
26.02
26.02
26.02
26.02
25.93
25.93
26.02
25.93
25.93
25.93
25.93
25.93
25.93
26.02
25.93
25.93
25.93
25.93
26.02
25.93
25.93
26.02
26.02
26.02
25.93
25.93
25.93
26.02
26.02
26.02
25.93
26.02
26.02
26.02
25.93
25.93
25.93
25.93
25.93
26.02
25.93
25.93
25.93
26.02
25.93
25.93
25.93
25.93
25.93
26.02
25.93
25.93
25.93
25.93
25.93
25.93
25.93
25.93
25.93
25.93
25.93
25.93
26.02
25.93
25.93
25.93
25.93
25.93
25.93
25.93
25.93
25.93
25.93
25.93
25.93
26.02
26.02
25.93
26.02
25.93
25.93
25.93
25.93
25.93
25.93
25.93
25.93
25.93
25.93
25.93
25.93
25.93
25.93
25.93
25.93
26.02
25.93
25.93
26.02
25.93
25.93
25.93
26.02
25.93
25.93
26.02
26.02
26.02
26.02
26.02
25.93
26.02
26.02
25.93
26.02
26.02
26.02
26.02
26.02
26.02
26.02
26.02
25.93
26.02
26.02
26.02
26.02
26.02
26.02
26.02
26.02
26.02
26.02
26.02
26.02
26.02
26.02
26.02
26.02
26.02
26.02
26.02
26.02
26.02
26.02
26.02
26.02
26.02
26.02
26.02
26.02
26.02
26.02
26.02
26.02
26.02
26.1
26.02
26.02
26.02
26.02
26.02
26.02
26.02
26.02
26.02
26.02
26.02
26.02
26.1
26.02
26.02
26.02
26.02
26.02
26.02
26.1
26.02
26.02
26.1
26.1
26.1
26.02
26.1
26.1
26.1
26.1
26.1
26.1
26.1
26.1
26.1
26.1
26.1
26.1
26.1
26.1
26.1
26.1
26.1
26.1
26.1
26.1
26.1
26.1
26.19
26.1
26.1
26.19
26.1
26.19
26.1
26.1
26.19
26.19
26.1
26.1
26.19
26.19
26.1
26.19
26.1
26.19
26.19
26.19
26.19
26.19
26.19
26.19
26.19
26.19
26.19
26.19
26.19
26.19
26.19
26.19
26.19
26.19
26.19
26.19
26.19
26.28
26.28
26.19
26.19
26.19
26.19
26.28
26.19
26.28
26.19
26.19
26.28
26.28
26.28
26.28
26.28
26.37
26.28
26.28
26.28
26.28
26.28
26.28
26.28
26.28
26.28
26.28
26.28
26.28
26.28
26.28
26.28
26.28
26.28
26.28
26.28
26.28
26.28
26.28
26.37
26.28
26.37
26.37
26.28
26.28
26.37
26.37
26.37
26.37
26.37
26.37
26.37
26.37
26.37
26.37
26.37
26.37
26.37
26.37
26.37
26.37
26.37
26.46
26.37
26.37
26.37
26.37
26.37
26.37
26.37
26.37
26.37
26.37
26.37
26.46
26.37
26.37
26.37
26.37
26.37
26.37
26.37
26.46
26.37
26.37
26.46
26.46
26.46
26.46
26.46
26.46
26.46
26.46
26.46
26.46
26.46
26.46
26.46
26.46
26.46
26.46
26.46
26.46
26.46
26.46
26.46
26.46
26.46
26.46
26.46
26.46
26.46
26.46
26.46
26.46
26.46
26.46
26.46
26.46
26.46
26.46
26.46
26.55
26.46
26.46
26.46
26.46
26.46
26.46
26.46
26.46
26.46
26.55
26.55
26.55
26.46
26.46
26.55
26.55
26.46
26.55
26.55
26.55
26.55
26.55
26.55
26.55
26.55
26.55
26.55
26.55
26.55
26.55
26.55
26.55
26.55
26.55
26.55
26.55
26.55
26.55
26.55
26.55
26.55
26.55
26.55
26.55
26.55
26.55
26.55
26.55
26.55
26.55
26.55
26.55
26.55
26.55
26.55
26.55
26.55
26.55
26.55
26.55
26.55
26.55
26.55
26.55
26.64
26.55
26.55
26.55
26.55
26.55
26.64
26.55
26.55
26.55
26.55
26.55
26.64
26.55
26.55
26.64
26.55
26.64
26.55
26.55
26.55
26.55
26.64
26.64
26.55
26.55
26.55
26.55
26.64
26.64
26.55
26.55
26.64
26.64
26.64
26.64
26.64
26.55
26.64
26.55
26.64
26.64
26.64
26.64
26.64
26.64
26.55
26.64
26.64
26.64
26.64
26.64
26.64
26.64
26.64
26.55
26.55
26.64
26.64
26.64
26.64
26.64
26.64
26.64
26.64
26.64
26.64
26.55
26.64
26.64
26.64
26.64
26.64
26.64
26.64
26.64
26.64
26.64
26.64
26.64
26.64
26.64
26.64
26.64
26.64
26.64
26.64
26.64
26.64
26.64
26.64
26.64
26.64
26.64
26.64
26.64
26.64
26.64
26.64
26.64
26.64
26.64
26.64
26.64
26.64
26.64
26.64
26.64
26.64
26.64
26.73
26.64
26.73
26.64
26.64
26.64
26.64
26.64
26.64
26.64
26.64
26.64
26.64
26.73
26.64
26.64
26.64
26.64
26.64
26.64
26.73
26.64
26.64
26.64
26.64
26.64
26.64
26.64
26.64
26.64
26.64
26.64
26.64
26.64
26.64
26.64
26.64
26.64
26.64
26.64
26.64
26.64
26.64
26.64
26.64
26.64
26.64
26.64
26.64
26.64
26.64
26.64
26.64
26.64
26.73
26.64
26.64
26.64
26.73
26.64
26.64
26.64
26.64
26.64
26.64
26.64
26.64
26.73
26.64
26.64
26.64
26.64
26.64
26.64
26.64
26.73
26.64
26.64
26.64
26.73
26.64
26.64
26.64
26.64
26.64
26.64
26.64
26.73
26.64
26.64
26.64
26.64
26.64
26.64
26.64
26.64
26.64
26.64
26.64
26.64
26.73
26.64
26.64
26.64
26.64
26.64
26.64
26.73
26.64
26.73
26.64
26.73
26.73
26.73
26.73
26.73
26.73
26.73
26.73
26.64
26.73
26.64
26.73
26.64
26.64
26.73
26.73
26.73
26.73
26.73
26.73
26.73
26.73
26.64
26.73
26.73
26.73
26.73
26.73
26.64
26.73
26.73
26.73
26.73
26.73
26.73
26.73
26.73
26.73
26.73
26.73
26.73
26.73
26.73
26.73
26.73
26.73
26.73
26.73
26.73
26.82
26.73
26.73
26.73
26.73
26.82
26.73
26.73
26.82
26.73
26.73
26.73
26.73
26.73
26.73
26.73
26.73
26.73
26.73
26.73
26.73
26.73
26.73
26.82
26.73
26.73
26.73
26.73
26.73
26.82
26.82
26.73
26.82
26.82
26.82
26.82
26.82
26.73
26.82
26.82
26.82
26.73
26.82
26.82
26.82
26.73
26.82
26.73
26.73
26.82
26.82
26.82
26.73
26.82
26.82
26.82
26.82
26.82
26.82
26.82
26.82
26.82
26.82
26.82
26.82
26.82
26.82
26.82
26.82
26.82
26.82
26.82
26.82
26.82
26.82
26.82
26.82
26.82
26.82
26.82
26.82
26.82
26.82
26.82
26.82
26.82
26.82
26.82
26.82
26.82
26.82
26.82
26.82
26.82
26.82
26.82
26.82
26.82
26.82
26.82
26.82
26.82
26.82
26.82
26.82
26.82
26.82
26.82
26.82
26.91
26.82
26.82
26.82
26.82
26.82
26.82
26.82
26.82
26.82
26.82
26.82
26.82
26.82
26.91
26.82
26.82
26.91
26.82
26.82
26.82
26.82
26.82
26.82
26.82
26.82
26.82
26.82
26.82
26.82
26.82
26.82
26.82
26.82
26.82
26.82
26.82
26.82
26.91
26.82
26.82
26.82
26.82
26.82
26.82
26.82
26.82
26.82
26.91
26.82
26.82
26.82
26.91
26.82
26.82
26.82
26.82
26.82
26.82
26.82
26.82
26.82
26.82
26.82
26.82
26.82
26.82
26.82
26.82
26.82
26.91
26.82
26.82
26.82
26.82
26.82
26.82
26.82
26.82
26.82
26.91
26.82
26.82
26.82
26.82
26.82
26.82
26.82
26.82
26.82
26.91
26.91
26.91
26.82
26.91
26.82
26.91
26.91
26.91
26.82
26.91
26.82
26.82
26.82
26.82
26.82
26.91
26.82
26.91
26.91
26.91
26.91
26.82
26.91
26.91
26.82
26.91
26.91
26.91
26.91
26.91
26.82
26.91
26.91
26.91
26.91
26.82
26.91
26.91
26.91
26.91
26.91
26.91
26.91
26.91
26.91
26.91
26.91
26.91
26.91
26.91
26.91
26.91
26.91
26.91
26.91
26.91
26.91
26.91
26.91
26.91
26.91
26.91
26.91
26.91
26.91
26.91
26.91
26.91
26.91
26.91
26.91
26.99
26.91
26.99
26.99
26.99
26.91
26.99
26.99
26.91
26.91
26.99
26.99
26.91
26.99
26.99
26.99
26.99
26.99
26.99
26.99
26.99
26.99
26.99
26.99
26.99
26.99
26.99
26.99
26.99
26.99
26.99
26.99
26.99
26.99
27.08
26.99
26.99
26.99
26.99
27.08
27.08
26.99
27.08
27.08
27.08
27.08
27.08
26.99
27.08
27.08
27.08
27.08
27.08
27.08
27.08
27.08
27.08
27.08
27.08
27.08
27.08
27.08
27.08
27.08
27.08
27.08
27.08
27.08
27.08
27.08
27.08
27.17
27.08
27.08
27.08
27.17
27.08
27.08
27.17
27.17
27.17
27.17
27.08
27.17
27.17
27.17
27.17
27.08
27.17
27.17
27.17
27.17
27.17
27.17
27.17
27.17
27.17
27.17
27.17
27.17
27.17
27.17
27.17
27.17
27.17
27.17
27.17
27.17
27.17
27.17
27.17
27.17
27.17
27.17
27.17
27.17
27.17
27.17
27.17
27.26
27.26
27.26
27.26
27.17
27.26
27.17
27.26
27.17
27.26
27.26
27.17
27.17
27.26
27.26
27.26
27.26
27.26
27.26
27.26
27.26
27.26
27.26
27.26
27.26
27.26
27.26
27.26
27.26
27.26
27.26
27.26
27.26
27.26
27.26
27.26
27.26
27.26
27.26
27.26
27.26
27.26
27.26
27.26
27.26
27.26
27.26
27.26
27.26
27.26
27.26
27.26
27.26
27.26
27.26
27.26
27.26
27.35
27.26
27.26
27.26
27.35
27.35
27.26
27.26
27.35
27.26
27.35
27.35
27.26
27.26
27.35
27.26
27.35
27.35
27.35
27.35
27.35
27.35
27.35
27.35
27.35
27.35
27.26
27.35
27.35
27.35
27.35
27.35
27.35
27.35
27.35
27.35
27.35
27.35
27.35
27.35
27.35
27.35
27.35
27.35
27.35
27.35
27.35
27.35
27.35
27.35
27.35
27.35
27.35
27.35
27.35
27.44
27.35
27.35
27.35
27.35
27.35
27.35
27.35
27.35
27.35
27.35
27.35
27.35
27.35
27.35
27.35
27.35
27.35
27.35
27.35
27.35
27.35
27.35
27.44
27.35
27.35
27.44
27.35
27.35
27.35
27.35
27.35
27.35
27.35
27.35
27.44
27.35
27.35
27.35
27.35
27.35
27.44
27.44
27.35
27.44
27.44
27.44
27.44
27.44
27.44
27.44
27.44
27.44
27.44
27.44
27.44
27.44
27.44
27.44
27.44
27.44
27.44
27.44
27.44
27.44
27.44
27.44
27.44
27.44
27.44
27.44
27.44
27.44
27.44
27.44
27.53
27.44
27.44
27.44
27.53
27.44
27.44
27.44
27.44
27.44
27.44
27.44
27.44
27.44
27.44
27.53
27.44
27.53
27.53
27.53
27.53
27.53
27.53
27.53
27.53
27.53
27.53
27.53
27.53
27.53
27.53
27.53
27.53
27.53
27.53
27.53
27.53
27.53
27.53
27.53
27.53
27.53
27.53
27.53
27.62
27.53
27.62
27.62
27.62
27.62
27.53
27.53
27.53
27.62
27.53
27.62
27.62
27.62
27.62
27.62
27.62
27.62
27.62
27.62
27.62
27.62
27.62
27.62
27.62
27.62
27.62
27.62
27.62
27.62
27.62
27.62
27.62
27.62
27.62
27.62
27.62
27.62
27.62
27.62
27.62
27.62
27.71
27.62
27.62
27.62
27.71
27.71
27.62
27.62
27.62
27.71
27.71
27.71
27.62
27.62
27.71
27.71
27.71
27.71
27.71
27.71
27.71
27.71
27.71
27.71
27.71
27.71
27.71
27.71
27.71
27.71
27.71
27.71
27.71
27.71
27.71
27.71
27.71
27.71
27.71
27.71
27.71
27.71
27.71
27.71
27.71
27.71
27.71
27.71
27.71
27.8
27.71
27.8
27.71
27.71
27.71
27.71
27.71
27.71
27.71
27.71
27.8
27.8
27.71
27.71
27.71
27.8
27.71
27.71
27.71
27.8
27.8
27.8
27.8
27.8
27.8
27.8
27.8
27.8
27.8
27.8
27.8
27.8
27.8
27.8
27.8
27.8
27.8
27.8
27.8
27.8
27.8
27.8
27.8
27.8
27.8
27.8
27.8
27.8
27.8
27.8
27.8
27.8
27.8
27.8
27.8
27.8
27.8
27.8
27.8
27.8
27.8
27.8
27.8
27.8
27.8
27.8
27.8
27.8
27.8
27.8
27.8
27.8
27.8
27.8
27.8
27.8
27.8
27.8
27.8
27.8
27.8
27.8
27.8
27.8
27.8
27.8
27.8
27.8
27.8
27.8
27.8
27.8
27.89
27.89
27.8
27.8
27.8
27.8
27.89
27.89
27.8
27.8
27.8
27.8
27.8
27.8
27.89
27.8
27.8
27.89
27.8
27.8
27.8
27.8
27.8
27.8
27.89
27.8
27.8
27.8
27.8
27.8
27.8
27.8
27.8
27.8
27.8
27.89
27.8
27.8
27.8
27.89
27.89
27.89
27.8
27.8
27.89
27.8
27.8
27.89
27.89
27.8
27.8
27.89
27.89
27.89
27.89
27.8
27.8
27.89
27.89
27.89
27.89
27.8
27.89
27.89
27.89
27.89
27.89
27.89
27.8
27.89
27.8
27.89
27.8
27.89
27.89
27.89
27.89
27.8
27.89
27.89
27.89
27.8
27.89
27.89
27.89
27.89
27.89
27.89
27.89
27.8
27.89
27.8
27.89
27.8
27.89
27.89
27.89
27.89
27.89
27.89
27.89
27.8
27.8
27.89
27.89
27.89
27.8
27.8
27.89
27.8
27.89
27.89
27.8
27.89
27.89
27.89
27.8
27.89
27.89
27.89
27.89
27.8
27.89
27.89
27.8
27.89
27.89
27.8
27.8
27.89
27.89
27.8
27.89
27.89
27.89
27.8
27.8
27.8
27.89
27.89
27.8
27.8
27.8
27.8
27.89
27.8
27.89
27.89
27.8
27.89
27.89
27.8
27.89
27.89
27.8
27.89
27.8
27.8
27.8
27.8
27.8
27.8
27.8
27.8
27.89
27.8
27.89
27.8
27.8
27.8
27.8
27.8
27.8
27.8
27.8
27.89
27.8
27.8
27.8
27.8
27.8
27.8
27.8
27.8
27.8
27.8
27.89
27.8
27.8
27.8
27.8
27.8
27.8
27.8
27.8
27.8
27.8
27.8
27.8
27.8
27.8
27.8
27.8
27.8
27.8
27.8
27.8
27.8
27.8
27.8
27.8
27.8
27.8
27.8
27.8
27.8
27.8
27.8
27.8
27.8
27.8
27.8
27.8
27.8
27.8
27.8
27.8
27.8
27.8
27.8
27.8
27.8
27.8
27.8
27.8
27.8
27.8
27.8
27.8
27.8
27.8
27.8
27.8
27.8
27.8
27.8
27.8
27.8
27.8
27.8
27.8
27.8
27.8
27.8
27.8
27.8
27.8
27.8
27.8
27.8
27.8
27.8
27.8
27.8
27.8
27.8
27.8
27.8
27.8
27.8
27.8
27.8
27.8
27.8
27.8
27.8
27.8
27.8
27.8
27.8
27.8
27.8
27.8
27.8
27.8
27.8
27.8
27.8
27.8
27.8
27.8
27.8
27.8
27.8
27.8
27.8
27.8
27.8
27.8
27.8
27.8
27.8
27.8
27.8
27.8
27.8
27.8
27.8
27.8
27.71
27.71
27.8
27.8
27.8
27.8
27.71
27.8
27.8
27.8
27.71
27.8
27.8
27.8
27.8
27.71
27.8
27.8
27.8
27.8
27.71
27.71
27.71
27.71
27.8
27.8
27.71
27.71
27.8
27.71
27.71
27.71
27.71
27.8
27.71
27.71
27.8
27.71
27.71
27.71
27.71
27.71
27.71
27.71
27.71
27.71
27.71
27.71
27.8
27.71
27.71
27.71
27.8
27.71
27.8
27.71
27.71
27.71
27.71
27.71
27.71
27.71
27.71
27.71
27.71
27.8
27.71
27.71
27.71
27.71
27.71
27.71
27.71
27.8
27.71
27.71
27.71
27.71
27.71
27.71
27.8
27.71
27.71
27.71
27.71
27.8
27.71
27.71
27.71
27.71
27.71
27.8
27.71
27.71
27.71
27.71
27.71
27.71
27.71
27.71
27.71
27.71
27.71
27.71
27.71
27.71
27.71
27.71
27.8
27.71
27.71
27.71
27.71
27.71
27.71
27.71
27.71
27.71
27.71
27.71
27.71
27.71
27.71
27.71
27.71
27.71
27.71
27.71
27.71
27.71
27.71
27.71
27.71
27.71
27.71
27.8
27.71
27.71
27.71
27.71
27.71
27.71
27.71
27.71
27.71
27.8
27.71
27.71
27.71
27.71
27.71
27.71
27.71
27.71
27.71
27.71
27.71
27.71
27.71
27.71
27.71
27.71
27.71
27.71
27.71
27.71
27.71
27.71
27.71
27.71
27.71
27.71
27.71
27.71
27.71
27.71
27.71
27.71
27.71
27.71
27.71
27.71
27.71
27.71
27.71
27.71
27.71
27.71
27.71
27.71
27.71
27.71
27.71
27.71
27.71
27.71
27.71
27.71
27.71
27.71
27.71
27.71
27.71
27.71
27.71
27.71
27.71
27.71
27.71
27.71
27.71
27.71
27.71
27.62
27.62
27.71
27.71
27.71
27.71
27.71
27.71
27.71
27.71
27.71
27.62
27.62
27.71
27.71
27.71
27.62
27.71
27.71
27.62
27.71
27.71
27.71
27.71
27.71
27.71
27.62
27.62
27.71
27.71
27.71
27.62
27.71
27.71
27.62
27.62
27.71
27.62
27.71
27.71
27.71
27.62
27.71
27.71
27.62
27.62
27.71
27.71
27.71
27.62
27.71
27.62
27.71
27.62
27.71
27.71
27.62
27.71
27.62
27.62
27.62
27.62
27.62
27.62
27.62
27.62
27.62
27.62
27.71
27.62
27.71
27.62
27.62
27.62
27.62
27.71
27.62
27.71
27.62
27.62
27.62
27.62
27.62
27.62
27.62
27.62
27.62
27.62
27.62
27.62
27.71
27.62
27.71
27.62
27.71
27.62
27.62
27.62
27.62
27.62
27.62
27.62
27.62
27.62
27.71
27.62
27.62
27.62
27.62
27.62
27.62
27.62
27.62
27.62
27.62
27.62
27.71
27.71
27.62
27.62
27.62
27.62
27.62
27.62
27.71
27.62
27.62
27.62
27.62
27.62
27.62
27.62
27.62
27.62
27.62
27.62
27.62
27.62
27.62
27.62
27.62
27.62
27.62
27.62
27.62
27.62
27.62
27.62
27.62
27.62
27.62
27.71
27.62
27.62
27.62
27.62
27.62
27.62
27.62
27.62
27.62
27.62
27.62
27.62
27.62
27.62
27.62
27.62
27.62
27.62
27.62
27.62
27.62
27.62
27.62
27.62
27.62
27.62
27.62
27.62
27.62
27.62
27.62
27.62
27.62
27.62
27.62
27.62
27.62
27.62
27.62
27.62
27.62
27.62
27.62
27.62
27.62
27.62
27.62
27.62
27.62
27.62
27.62
27.62
27.62
27.62
27.62
27.62
27.62
27.62
27.62
27.62
27.62
27.62
27.62
27.62
27.62
27.62
27.62
27.62
27.62
27.62
27.62
27.62
27.62
27.62
27.62
27.62
27.62
27.62
27.62
27.62
27.62
27.62
27.62
27.62
27.62
27.62
27.62
27.62
27.62
27.62
27.62
27.62
27.62
27.62
27.62
27.62
27.62
27.62
27.62
27.62
27.62
27.62
27.62
27.62
27.62
27.62
27.53
27.62
27.62
27.62
27.62
27.62
27.62
27.62
27.53
27.62
27.62
27.62
27.62
27.62
27.62
27.62
27.62
27.62
27.62
27.62
27.62
27.62
27.62
27.53
27.62
27.62
27.62
27.62
27.62