## Sheet1
DataPoint | Time | Total Time | Current(A) | Voltage(V) | Capacity(Ah) | Energy(Wh) | Date | Power(W) | Averaged Temperature
34 | 00:00:00 | 00:14:50 | 0 | 3.976454 | 0 | 0 | 2024-07-03 14:26:30 | 0 | 25.41887
35 | 00:00:30 | 00:15:20 | -2.01038 | 3.783448 | -0.001186355 | -0.004562803 | 2024-07-03 14:27:00 | -7.606168 | 25.26277
36 | 00:01:00 | 00:15:50 | -0.295873 | 3.915439 | -0.01034692 | -0.03812068 | 2024-07-03 14:27:30 | -1.158473 | 25.21519
37 | 00:01:30 | 00:16:20 | 0.0003008161 | 3.88802 | -0.02576923 | -0.09337196 | 2024-07-03 14:28:00 | 0.001169579 | 25.21703
38 | 00:02:00 | 00:16:50 | 0 | 3.921086 | -0.02576923 | -0.09337196 | 2024-07-03 14:28:30 | 0 | 25.35849
39 | 00:02:30 | 00:17:20 | -0.0001227969 | 3.933188 | -0.02581908 | -0.09356593 | 2024-07-03 14:29:00 | -0.0004829833 | 25.44674
40 | 00:03:00 | 00:17:50 | 0 | 3.938674 | -0.02581916 | -0.09356624 | 2024-07-03 14:29:30 | 0 | 25.52419
41 | 00:03:30 | 00:18:20 | -0.0001227969 | 3.94174 | -0.02581926 | -0.09356662 | 2024-07-03 14:30:00 | -0.0004840335 | 25.56665
42 | 00:04:00 | 00:18:50 | 0 | 3.943354 | -0.02581937 | -0.09356706 | 2024-07-03 14:30:30 | 0 | 25.62149
43 | 00:04:30 | 00:19:20 | -3.923041 | 3.521082 | -0.03458754 | -0.1247673 | 2024-07-03 14:31:00 | -13.81335 | 25.90876
44 | 00:05:00 | 00:19:50 | 0 | 3.84654 | -0.0537675 | -0.191437 | 2024-07-03 14:31:30 | 0 | 26.12074
45 | 00:05:30 | 00:20:20 | -0.0001227969 | 3.882521875 | -0.05376763 | -0.1914375 | 2024-07-03 14:32:00 | -0.0004767617 | 26.23379
46 | 00:06:00 | 00:20:50 | 0 | 3.897045 | -0.05376778 | -0.1914381 | 2024-07-03 14:32:30 | 0 | 26.31445
47 | 00:06:30 | 00:21:20 | 0 | 3.904305 | -0.05376778 | -0.1914381 | 2024-07-03 14:33:00 | 0 | 26.3674
48 | 00:07:00 | 00:21:50 | 0 | 3.908662 | -0.05376778 | -0.1914381 | 2024-07-03 14:33:30 | 0 | 26.44108
49 | 00:07:30 | 00:22:20 | -3.940155 | 3.476709 | -0.06442103 | -0.2288945 | 2024-07-03 14:34:00 | -13.69877 | 26.77005
50 | 00:08:00 | 00:22:50 | 9.954543e-05 | 3.808785 | -0.08429024 | -0.2968721 | 2024-07-03 14:34:30 | 0.0003791471 | 27.17518
51 | 00:08:30 | 00:23:20 | 0 | 3.847507 | -0.08429024 | -0.2968721 | 2024-07-03 14:35:00 | 0 | 27.38312
52 | 00:09:00 | 00:23:50 | -7.847377e-05 | 3.863321 | -0.08429535 | -0.2968916 | 2024-07-03 14:35:30 | -0.0003031694 | 27.43664
53 | 00:09:30 | 00:24:20 | -3.951027 | 3.477032 | -0.1172206 | -0.4113737 | 2024-07-03 14:36:00 | -13.73785 | 27.48992
54 | 00:10:00 | 00:24:50 | 0 | 3.754888 | -0.1146485 | -0.4010583 | 2024-07-03 14:36:30 | 0 | 27.771
55 | 00:10:30 | 00:25:20 | 0 | 3.811848 | -0.1146485 | -0.4010583 | 2024-07-03 14:37:00 | 0 | 27.94237
56 | 00:11:00 | 00:25:50 | 0 | 3.831049 | -0.1146485 | -0.4010583 | 2024-07-03 14:37:30 | 0 | 27.9398
57 | 00:11:30 | 00:26:20 | 0.0003008161 | 3.758759 | -0.131117 | -0.4578097 | 2024-07-03 14:38:00 | 0.001130695 | 28.02377
58 | 00:12:00 | 00:26:50 | -0.6385331 | 3.747305 | -0.1313711 | -0.4587668 | 2024-07-03 14:38:30 | -2.392778 | 28.1336
59 | 00:12:30 | 00:27:20 | -4.240771 | 3.21531 | -0.1667109 | -0.5723951 | 2024-07-03 14:39:00 | -13.63539 | 28.30676
60 | 00:13:00 | 00:27:50 | 9.954543e-05 | 3.753756 | -0.1614198 | -0.5600152 | 2024-07-03 14:39:30 | 0.0003736693 | 28.60268
61 | 00:13:30 | 00:28:20 | -4.09941 | 3.223216 | -0.1816766 | -0.6276709 | 2024-07-03 14:40:00 | -13.21328 | 28.77766
62 | 00:14:00 | 00:28:50 | -7.847377e-05 | 3.714711 | -0.1816772 | -0.6276734 | 2024-07-03 14:40:30 | -0.0002915074 | 29.06885
63 | 00:14:30 | 00:29:20 | 0 | 3.754082 | -0.1877048 | -0.6485115 | 2024-07-03 14:41:00 | 0 | 29.21669
64 | 00:15:00 | 00:29:50 | 0 | 3.770863 | -0.1877048 | -0.6485115 | 2024-07-03 14:41:30 | 0 | 29.18055
65 | 00:15:30 | 00:30:20 | 0 | 3.779899 | -0.1877048 | -0.6485115 | 2024-07-03 14:42:00 | 0 | 29.04471
66 | 00:16:00 | 00:30:50 | 0 | 3.785869 | -0.1877051 | -0.6485126 | 2024-07-03 14:42:30 | 0 | 28.84752
67 | 00:16:30 | 00:31:20 | 0 | 3.790065 | -0.1877051 | -0.6485126 | 2024-07-03 14:43:00 | 0 | 28.47888
68 | 00:16:56 | 00:31:46 | 0 | 3.792807 | -0.1877052 | -0.6485132 | 2024-07-03 14:43:26 | 0 | 28.04797