## Sheet1
DataPoint | Time | Total Time | Current(A) | Voltage(V) | Capacity(Ah) | Energy(Wh) | Date | Power(W) | Averaged Temperature
104 | 00:00:00 | 00:47:33 | 0 | 3.976293 | 0 | 0 | 2024-07-03 14:59:13 | 0 | 25.3457
105 | 00:00:30 | 00:48:03 | -2.074806 | 3.7778 | -0.00119167 | -0.004583311 | 2024-07-03 14:59:43 | -7.838202 | 25.18204
106 | 00:01:00 | 00:48:33 | -0.2954705 | 3.915277 | -0.01034959 | -0.03813466 | 2024-07-03 15:00:13 | -1.156849 | 25.12841
107 | 00:01:30 | 00:49:03 | 9.954543e-05 | 3.887375 | -0.02576695 | -0.09336618 | 2024-07-03 15:00:43 | 0.0003869704 | 25.12407
108 | 00:02:00 | 00:49:33 | 0 | 3.920763 | -0.02576695 | -0.09336618 | 2024-07-03 15:01:13 | 0 | 25.27273
109 | 00:02:30 | 00:50:03 | 0 | 3.932542 | -0.02576695 | -0.09336618 | 2024-07-03 15:01:43 | 0 | 25.36642
110 | 00:03:00 | 00:50:33 | 0 | 3.93819 | -0.02581917 | -0.09356937 | 2024-07-03 15:02:13 | 0 | 25.44958
111 | 00:03:30 | 00:51:03 | 0 | 3.941256 | -0.02581917 | -0.09356937 | 2024-07-03 15:02:43 | 0 | 25.49861
112 | 00:04:00 | 00:51:33 | 0 | 3.942869 | -0.02581917 | -0.09356937 | 2024-07-03 15:03:13 | 0 | 25.55863
113 | 00:04:30 | 00:52:03 | -3.895862 | 3.517209375 | -0.03463732 | -0.1248983 | 2024-07-03 15:03:43 | -13.70256 | 25.85751
114 | 00:05:00 | 00:52:33 | 0 | 3.844764 | -0.05388057 | -0.1916188 | 2024-07-03 15:04:13 | 0 | 26.07076
115 | 00:05:30 | 00:53:03 | 0 | 3.881393 | -0.05388057 | -0.1916188 | 2024-07-03 15:04:43 | 0 | 26.18958
116 | 00:06:00 | 00:53:33 | 0 | 3.896075 | -0.05388057 | -0.1916188 | 2024-07-03 15:05:13 | 0 | 26.28572
117 | 00:06:30 | 00:54:03 | 0 | 3.90366 | -0.0538808 | -0.1916197 | 2024-07-03 15:05:43 | 0 | 26.35878
118 | 00:07:00 | 00:54:33 | 0 | 3.907855 | -0.0538808 | -0.1916197 | 2024-07-03 15:06:13 | 0 | 26.45414
119 | 00:07:30 | 00:55:03 | -3.95163 | 3.468157 | -0.06455738 | -0.2290861 | 2024-07-03 15:06:43 | -13.70487 | 26.81445
120 | 00:08:00 | 00:55:33 | 0.0003008161 | 3.806525 | -0.08449892 | -0.2970804 | 2024-07-03 15:07:13 | 0.001145064 | 27.24213
121 | 00:08:30 | 00:56:03 | 0 | 3.846378 | -0.08449892 | -0.2970804 | 2024-07-03 15:07:43 | 0 | 27.46459
122 | 00:09:00 | 00:56:33 | 0 | 3.862353 | -0.08449892 | -0.2970804 | 2024-07-03 15:08:13 | 0 | 27.52618
123 | 00:09:30 | 00:57:03 | -3.942974 | 3.469771 | -0.08930412 | -0.313878 | 2024-07-03 15:08:43 | -13.68122 | 27.58423
124 | 00:10:00 | 00:57:33 | 0 | 3.751662 | -0.1149519 | -0.4012402 | 2024-07-03 15:09:13 | 0 | 27.86729
125 | 00:10:30 | 00:58:03 | 0 | 3.810072 | -0.1149519 | -0.4012402 | 2024-07-03 15:09:43 | 0 | 28.03179
126 | 00:11:00 | 00:58:33 | 0 | 3.830081 | -0.1149519 | -0.4012402 | 2024-07-03 15:10:13 | 0 | 28.02112
127 | 00:11:30 | 00:59:03 | 0.0003008161 | 3.756176 | -0.131435 | -0.4579306 | 2024-07-03 15:10:43 | 0.001129918 | 28.10607
128 | 00:12:00 | 00:59:33 | -0.6389356 | 3.745529 | -0.1316943 | -0.4589069 | 2024-07-03 15:11:13 | -2.393152 | 28.21562
129 | 00:12:30 | 01:00:03 | -4.265336 | 3.197883 | -0.1672388 | -0.572574 | 2024-07-03 15:11:43 | -13.64005 | 28.39307
130 | 00:13:00 | 01:00:33 | 9.954543e-05 | 3.75182 | -0.1618364 | -0.5601832 | 2024-07-03 15:12:13 | 0.0003734765 | 28.69019
131 | 00:13:30 | 01:01:03 | -4.11914 | 3.210146 | -0.1821366 | -0.6278503 | 2024-07-03 15:12:43 | -13.22304 | 28.86377
132 | 00:14:00 | 01:01:33 | 0 | 3.712129 | -0.1881775 | -0.6486985 | 2024-07-03 15:13:13 | 0 | 29.15649
133 | 00:14:30 | 01:02:03 | 0 | 3.752307 | -0.1881775 | -0.6486985 | 2024-07-03 15:13:43 | 0 | 29.30376
134 | 00:15:00 | 01:02:33 | 0 | 3.76925 | -0.1881775 | -0.6486985 | 2024-07-03 15:14:13 | 0 | 29.26476
135 | 00:15:30 | 01:03:03 | 0 | 3.778608 | -0.1881779 | -0.6487 | 2024-07-03 15:14:43 | 0 | 29.12378
136 | 00:16:00 | 01:03:33 | 0 | 3.784417 | -0.1881779 | -0.6487 | 2024-07-03 15:15:13 | 0 | 28.9183
137 | 00:16:30 | 01:04:03 | 0 | 3.788612 | -0.1881779 | -0.6487 | 2024-07-03 15:15:43 | 0 | 28.52992
138 | 00:16:56 | 01:04:29 | 0 | 3.791355 | -0.1881781 | -0.6487009 | 2024-07-03 15:16:09 | 0 | 28.07468