## Sheet1
DataPoint | Time | Total Time | Current(A) | Voltage(V) | Capacity(Ah) | Energy(Wh) | Date | Power(W)
314 | 00:00:00 | 02:25:37 | 0 | 3.97129 | 0 | 0 | 2024-07-03 16:37:17 | 0
315 | 00:00:30 | 02:26:07 | -2.015817 | 3.772638 | -0.00119178 | -0.004573303 | 2024-07-03 16:37:47 | -7.604948
316 | 00:01:00 | 02:26:37 | -0.2972819 | 3.90769375 | -0.01039147 | -0.03812807 | 2024-07-03 16:38:17 | -1.161687
317 | 00:01:30 | 02:27:07 | 0.0003008161 | 3.8783375 | -0.02589742 | -0.09337331 | 2024-07-03 16:38:47 | 0.001166667
318 | 00:02:00 | 02:27:37 | 0 | 3.912695 | -0.02589742 | -0.09337331 | 2024-07-03 16:39:17 | 0
319 | 00:02:30 | 02:28:07 | 0 | 3.925443 | -0.02589742 | -0.09337331 | 2024-07-03 16:39:47 | 0
320 | 00:03:00 | 02:28:37 | 0 | 3.931252 | -0.02595443 | -0.09359462 | 2024-07-03 16:40:17 | 0
321 | 00:03:30 | 02:29:07 | -7.847377e-05 | 3.934318 | -0.02595454 | -0.09359505 | 2024-07-03 16:40:47 | -0.0003087408
322 | 00:04:00 | 02:29:37 | 0 | 3.936415 | -0.02595462 | -0.09359537 | 2024-07-03 16:41:17 | 0
323 | 00:04:30 | 02:30:07 | -3.913377 | 3.502203125 | -0.03479038 | -0.1248585 | 2024-07-03 16:41:47 | -13.70544
324 | 00:05:00 | 02:30:37 | 0 | 3.836696 | -0.0541433 | -0.1916133 | 2024-07-03 16:42:17 | 0
325 | 00:05:30 | 02:31:07 | -0.0001227969 | 3.87397 | -0.05414342 | -0.1916138 | 2024-07-03 16:42:47 | -0.0004757115
326 | 00:06:00 | 02:31:37 | -0.0001227969 | 3.888814 | -0.05414445 | -0.1916177 | 2024-07-03 16:43:17 | -0.0004775343
327 | 00:06:30 | 02:32:07 | 0 | 3.896399 | -0.05414365 | -0.1916147 | 2024-07-03 16:43:47 | 0
328 | 00:07:00 | 02:32:37 | 0 | 3.900755 | -0.05414365 | -0.1916147 | 2024-07-03 16:44:17 | 0
329 | 00:07:30 | 02:33:07 | -3.967334 | 3.454764 | -0.06485874 | -0.2290824 | 2024-07-03 16:44:47 | -13.7062
330 | 00:08:00 | 02:33:37 | 0.0003008161 | 3.798295 | -0.08490726 | -0.2970792 | 2024-07-03 16:45:17 | 0.001142588
331 | 00:08:30 | 02:34:07 | 0 | 3.839439 | -0.08490726 | -0.2970792 | 2024-07-03 16:45:47 | 0
332 | 00:09:00 | 02:34:37 | 0 | 3.855414 | -0.08490726 | -0.2970792 | 2024-07-03 16:46:17 | 0
333 | 00:09:30 | 02:35:07 | -3.955456 | 3.457991 | -0.08976267 | -0.3140062 | 2024-07-03 16:46:47 | -13.67793
334 | 00:10:00 | 02:35:37 | 0 | 3.74085 | -0.1155552 | -0.401395 | 2024-07-03 16:47:17 | 0
335 | 00:10:30 | 02:36:07 | 0 | 3.802328 | -0.1155552 | -0.401395 | 2024-07-03 16:47:47 | 0
336 | 00:11:00 | 02:36:37 | 0 | 3.822497 | -0.1155552 | -0.401395 | 2024-07-03 16:48:17 | 0
337 | 00:11:30 | 02:37:07 | 0.0003008161 | 3.746493 | -0.1321281 | -0.4581507 | 2024-07-03 16:48:47 | 0.001127005
338 | 00:12:00 | 02:37:37 | -0.6405465 | 3.736655 | -0.1323832 | -0.4591085 | 2024-07-03 16:49:17 | -2.393501
339 | 00:12:30 | 02:38:07 | -4.333396 | 3.150442 | -0.1684948 | -0.5728762 | 2024-07-03 16:49:47 | -13.65211
340 | 00:13:00 | 02:38:37 | 0.0003008161 | 3.742136 | -0.1627564 | -0.5603982 | 2024-07-03 16:50:17 | 0.001125695
341 | 00:13:30 | 02:39:07 | -4.183566 | 3.161899 | -0.1832202 | -0.6280859 | 2024-07-03 16:50:47 | -13.22801
342 | 00:14:00 | 02:39:37 | -7.847377e-05 | 3.699543 | -0.1832209 | -0.6280883 | 2024-07-03 16:51:17 | -0.0002903171
343 | 00:14:30 | 02:40:07 | 0 | 3.742464 | -0.1893051 | -0.6489352 | 2024-07-03 16:51:47 | 0
344 | 00:15:00 | 02:40:37 | -0.0001227969 | 3.760052 | -0.1893052 | -0.6489356 | 2024-07-03 16:52:17 | -0.0004617227
345 | 00:15:30 | 02:41:07 | 0 | 3.769734 | -0.1893053 | -0.6489361 | 2024-07-03 16:52:47 | 0
346 | 00:16:00 | 02:41:37 | 0 | 3.776027 | -0.1893053 | -0.6489361 | 2024-07-03 16:53:17 | 0
347 | 00:16:30 | 02:42:07 | 0 | 3.780221875 | -0.1893053 | -0.6489361 | 2024-07-03 16:53:47 | 0
348 | 00:16:56 | 02:42:33 | -0.0001227969 | 3.782804 | -0.1893056 | -0.648937 | 2024-07-03 16:54:13 | -0.0004645166