## Sheet1
DataPoint | Time | Total Time | Current(A) | Voltage(V) | Capacity(Ah) | Energy(Wh) | Date | Power(W)
384 | 00:00:00 | 02:58:12 | 0 | 3.967417 | 0 | 0 | 2024-07-03 17:09:51 | 0
385 | 00:00:30 | 02:58:42 | -2.017629 | 3.769088 | -0.001198571 | -0.004594746 | 2024-07-03 17:10:21 | -7.604621
386 | 00:01:00 | 02:59:12 | -0.2968801 | 3.903176 | -0.01040409 | -0.03814103 | 2024-07-03 17:10:51 | -1.158775
387 | 00:01:30 | 02:59:42 | 0.0003008161 | 3.873496 | -0.02592244 | -0.09337599 | 2024-07-03 17:11:21 | 0.00116521
388 | 00:02:00 | 03:00:12 | 0 | 3.908016 | -0.02592244 | -0.09337599 | 2024-07-03 17:11:51 | 0
389 | 00:02:30 | 03:00:42 | 0 | 3.920603 | -0.02592244 | -0.09337599 | 2024-07-03 17:12:21 | 0
390 | 00:03:00 | 03:01:12 | 0 | 3.926411 | -0.0259775 | -0.09358945 | 2024-07-03 17:12:51 | 0
391 | 00:03:30 | 03:01:42 | 0 | 3.929638 | -0.0259775 | -0.09358945 | 2024-07-03 17:13:21 | 0
392 | 00:04:00 | 03:02:12 | 0 | 3.931252 | -0.0259775 | -0.09358945 | 2024-07-03 17:13:51 | 0
393 | 00:04:30 | 03:02:42 | -3.949819 | 3.496879 | -0.03479868 | -0.1247841 | 2024-07-03 17:14:21 | -13.81204
394 | 00:05:00 | 03:03:12 | 0 | 3.83234 | -0.05414728 | -0.1914736 | 2024-07-03 17:14:51 | 0
395 | 00:05:30 | 03:03:42 | 0 | 3.869614 | -0.05414728 | -0.1914736 | 2024-07-03 17:15:21 | 0
396 | 00:06:00 | 03:04:12 | 0 | 3.884136 | -0.05414728 | -0.1914736 | 2024-07-03 17:15:51 | 0
397 | 00:06:30 | 03:04:42 | -7.847377e-05 | 3.891558 | -0.05414763 | -0.1914749 | 2024-07-03 17:16:21 | -0.0003053852
398 | 00:07:00 | 03:05:12 | 0 | 3.895592 | -0.05414775 | -0.1914754 | 2024-07-03 17:16:51 | 0
399 | 00:07:30 | 03:05:42 | -3.972972 | 3.449279 | -0.06487966 | -0.228946 | 2024-07-03 17:17:21 | -13.70389
400 | 00:08:00 | 03:06:12 | 0.0003008161 | 3.793132 | -0.08496817 | -0.2969416 | 2024-07-03 17:17:51 | 0.001141035
401 | 00:08:30 | 03:06:42 | 0 | 3.834599 | -0.08496817 | -0.2969416 | 2024-07-03 17:18:21 | 0
402 | 00:09:00 | 03:07:12 | 0 | 3.850412 | -0.08496817 | -0.2969416 | 2024-07-03 17:18:51 | 0
403 | 00:09:30 | 03:07:42 | -3.967334 | 3.448149 | -0.08983723 | -0.3138719 | 2024-07-03 17:19:21 | -13.67996
404 | 00:10:00 | 03:08:12 | 0 | 3.732944 | -0.1157184 | -0.4012098 | 2024-07-03 17:19:51 | 0
405 | 00:10:30 | 03:08:42 | 0 | 3.796034375 | -0.1157184 | -0.4012098 | 2024-07-03 17:20:21 | 0
406 | 00:11:00 | 03:09:12 | 0 | 3.816688 | -0.1157184 | -0.4012098 | 2024-07-03 17:20:51 | 0
407 | 00:11:30 | 03:09:42 | 9.954543e-05 | 3.738747 | -0.1323631 | -0.4579838 | 2024-07-03 17:21:21 | 0.0003721752
408 | 00:12:00 | 03:10:12 | -0.6022942 | 3.732944 | -0.1326174 | -0.4589372 | 2024-07-03 17:21:51 | -2.248331
409 | 00:12:30 | 03:10:42 | -4.362996 | 3.11107 | -0.1689757 | -0.5720504 | 2024-07-03 17:22:21 | -13.57359
410 | 00:13:00 | 03:11:12 | 0.0003008161 | 3.733584 | -0.1632817 | -0.5604452 | 2024-07-03 17:22:51 | 0.001123122
411 | 00:13:30 | 03:11:42 | -4.250838 | 3.114136 | -0.1839111 | -0.6281541 | 2024-07-03 17:23:21 | -13.23769
412 | 00:14:00 | 03:12:12 | 0 | 3.689055 | -0.1900474 | -0.6490327 | 2024-07-03 17:23:51 | 0
413 | 00:14:30 | 03:12:42 | 0 | 3.734558 | -0.1900474 | -0.6490327 | 2024-07-03 17:24:21 | 0
414 | 00:15:00 | 03:13:12 | 0 | 3.753114 | -0.1900474 | -0.6490327 | 2024-07-03 17:24:51 | 0
415 | 00:15:30 | 03:13:42 | 0 | 3.763279 | -0.1900478 | -0.6490339 | 2024-07-03 17:25:21 | 0
416 | 00:16:00 | 03:14:12 | -0.0001227969 | 3.769895 | -0.1900478 | -0.6490343 | 2024-07-03 17:25:51 | -0.0004629314
417 | 00:16:30 | 03:14:42 | 0 | 3.77409 | -0.1900479 | -0.6490347 | 2024-07-03 17:26:21 | 0
418 | 00:16:56 | 03:15:08 | 0 | 3.777317 | -0.190048 | -0.649035 | 2024-07-03 17:26:47 | 0