## Sheet1
DataPoint | Time | Total Time | Current(A) | Voltage(V) | Capacity(Ah) | Energy(Wh) | Date | Power(W)
455 | 00:00:00 | 03:31:13 | 0 | 3.968546 | 0 | 0 | 2024-07-03 17:42:52 | 0
456 | 00:00:30 | 03:31:43 | -2.083865 | 3.761343 | -0.001191649 | -0.004567147 | 2024-07-03 17:43:22 | -7.838131
457 | 00:01:00 | 03:32:13 | -0.304128 | 3.903014 | -0.01040961 | -0.03812815 | 2024-07-03 17:43:52 | -1.187016
458 | 00:01:30 | 03:32:43 | 9.954543e-05 | 3.87398 | -0.02599916 | -0.09353612 | 2024-07-03 17:44:22 | 0.000385637
459 | 00:02:00 | 03:33:13 | 0 | 3.908823 | -0.02599916 | -0.09353612 | 2024-07-03 17:44:52 | 0
460 | 00:02:30 | 03:33:43 | 0 | 3.921571 | -0.02599916 | -0.09353612 | 2024-07-03 17:45:22 | 0
461 | 00:03:00 | 03:34:13 | 0 | 3.92754 | -0.02605275 | -0.09374394 | 2024-07-03 17:45:52 | 0
462 | 00:03:30 | 03:34:43 | 0 | 3.930929 | -0.02605275 | -0.09374394 | 2024-07-03 17:46:22 | 0
463 | 00:04:00 | 03:35:13 | 0 | 3.932542 | -0.02605275 | -0.09374394 | 2024-07-03 17:46:52 | 0
464 | 00:04:30 | 03:35:43 | -3.923646 | 3.492845 | -0.0349099 | -0.1250078 | 2024-07-03 17:47:22 | -13.70469
465 | 00:05:00 | 03:36:13 | 0 | 3.83234 | -0.05432434 | -0.1917554 | 2024-07-03 17:47:52 | 0
466 | 00:05:30 | 03:36:43 | 0 | 3.869936 | -0.05432434 | -0.1917554 | 2024-07-03 17:48:22 | 0
467 | 00:06:00 | 03:37:13 | -0.0001227969 | 3.88478125 | -0.05432459 | -0.1917564 | 2024-07-03 17:48:52 | -0.0004770391
468 | 00:06:30 | 03:37:43 | 0 | 3.892527 | -0.05432471 | -0.1917569 | 2024-07-03 17:49:22 | 0
469 | 00:07:00 | 03:38:13 | 0 | 3.896883 | -0.05432471 | -0.1917569 | 2024-07-03 17:49:52 | 0
470 | 00:07:30 | 03:38:43 | -3.969348 | 3.446535 | -0.06504783 | -0.2291525 | 2024-07-03 17:50:22 | -13.6805
471 | 00:08:00 | 03:39:13 | 0.0003008161 | 3.793615 | -0.08516603 | -0.2971314 | 2024-07-03 17:50:52 | 0.00114118
472 | 00:08:30 | 03:39:43 | 0 | 3.835567 | -0.08516603 | -0.2971314 | 2024-07-03 17:51:22 | 0
473 | 00:09:00 | 03:40:13 | 0 | 3.851541 | -0.08516603 | -0.2971314 | 2024-07-03 17:51:52 | 0
474 | 00:09:30 | 03:40:43 | -3.967133 | 3.448956 | -0.09003677 | -0.3140733 | 2024-07-03 17:52:22 | -13.68247
475 | 00:10:00 | 03:41:13 | 0 | 3.734235 | -0.1159303 | -0.4014544 | 2024-07-03 17:52:52 | 0
476 | 00:10:30 | 03:41:43 | 0 | 3.79781 | -0.1159303 | -0.4014544 | 2024-07-03 17:53:22 | 0
477 | 00:11:00 | 03:42:13 | 0 | 3.818464 | -0.1159303 | -0.4014544 | 2024-07-03 17:53:52 | 0
478 | 00:11:30 | 03:42:43 | 0.0003008161 | 3.740361 | -0.1325642 | -0.4582463 | 2024-07-03 17:54:22 | 0.001125161
479 | 00:12:00 | 03:43:13 | -0.6012871 | 3.735364 | -0.1328141 | -0.4591839 | 2024-07-03 17:54:52 | -2.246026
480 | 00:12:30 | 03:43:43 | -4.359975 | 3.114458 | -0.1691472 | -0.5723419 | 2024-07-03 17:55:22 | -13.57896
481 | 00:13:00 | 03:44:13 | 0.0005028135 | 3.736004 | -0.1634414 | -0.5606849 | 2024-07-03 17:55:52 | 0.001878513
482 | 00:13:30 | 03:44:43 | -4.3839375 | 3.10768125 | -0.1840616 | -0.6284596 | 2024-07-03 17:56:22 | -13.62388
483 | 00:14:00 | 03:45:13 | 0 | 3.691152 | -0.1902069 | -0.6493946 | 2024-07-03 17:56:52 | 0
484 | 00:14:30 | 03:45:43 | 0 | 3.736817 | -0.1902069 | -0.6493946 | 2024-07-03 17:57:22 | 0
485 | 00:15:00 | 03:46:13 | 0 | 3.754888 | -0.1902069 | -0.6493946 | 2024-07-03 17:57:52 | 0
486 | 00:15:30 | 03:46:43 | 0 | 3.764893 | -0.1902073 | -0.6493959 | 2024-07-03 17:58:22 | 0
487 | 00:16:00 | 03:47:13 | 0 | 3.771025 | -0.1902073 | -0.6493959 | 2024-07-03 17:58:52 | 0
488 | 00:16:30 | 03:47:43 | 0 | 3.775865 | -0.1902073 | -0.6493959 | 2024-07-03 17:59:22 | 0
489 | 00:16:56 | 03:48:09 | 0 | 3.778608 | -0.1902076 | -0.6493971 | 2024-07-03 17:59:48 | 0