## Sheet1
DataPoint | Time | Total Time | Current(A) | Voltage(V) | Capacity(Ah) | Energy(Wh) | Date | Power(W)
525 | 00:00:00 | 04:03:47 | 0 | 3.963705 | 0 | 0 | 2024-07-03 18:15:26 | 0
526 | 00:00:30 | 04:04:17 | -2.021857 | 3.762795 | -0.001199218 | -0.004590533 | 2024-07-03 18:15:56 | -7.607833
527 | 00:01:00 | 04:04:47 | -0.3053356 | 3.89769 | -0.01042654 | -0.0381389 | 2024-07-03 18:16:26 | -1.190104
528 | 00:01:30 | 04:05:17 | 0.0003008161 | 3.868332 | -0.02602567 | -0.09350143 | 2024-07-03 18:16:56 | 0.001163657
529 | 00:02:00 | 04:05:47 | -0.0001227969 | 3.903014 | -0.02607919 | -0.09370867 | 2024-07-03 18:17:26 | -0.000479278
530 | 00:02:30 | 04:06:17 | 0 | 3.915761 | -0.02607933 | -0.09370923 | 2024-07-03 18:17:56 | 0
531 | 00:03:00 | 04:06:47 | 0 | 3.921732 | -0.02607933 | -0.09370923 | 2024-07-03 18:18:26 | 0
532 | 00:03:30 | 04:07:17 | 0 | 3.924959 | -0.02607933 | -0.09370923 | 2024-07-03 18:18:56 | 0
533 | 00:04:00 | 04:07:47 | 0 | 3.926573 | -0.02607972 | -0.09371076 | 2024-07-03 18:19:26 | 0
534 | 00:04:30 | 04:08:17 | -3.929685 | 3.488649 | -0.03497296 | -0.1250579 | 2024-07-03 18:19:56 | -13.70929
535 | 00:05:00 | 04:08:47 | 0 | 3.827176 | -0.0544152 | -0.191807 | 2024-07-03 18:20:26 | 0
536 | 00:05:30 | 04:09:17 | 0 | 3.86445 | -0.0544152 | -0.191807 | 2024-07-03 18:20:56 | 0
537 | 00:06:00 | 04:09:47 | 0 | 3.879134 | -0.0544152 | -0.191807 | 2024-07-03 18:21:26 | 0
538 | 00:06:30 | 04:10:17 | 0 | 3.886717 | -0.05441562 | -0.1918086 | 2024-07-03 18:21:56 | 0
539 | 00:07:00 | 04:10:47 | 0 | 3.8909125 | -0.05441562 | -0.1918086 | 2024-07-03 18:22:26 | 0
540 | 00:07:30 | 04:11:17 | -3.983442 | 3.440727 | -0.06518086 | -0.2293066 | 2024-07-03 18:22:56 | -13.70594
541 | 00:08:00 | 04:11:47 | 0.0003008161 | 3.788129 | -0.08533618 | -0.2972958 | 2024-07-03 18:23:26 | 0.00113953
542 | 00:08:30 | 04:12:17 | 0 | 3.830243 | -0.08533618 | -0.2972958 | 2024-07-03 18:23:56 | 0
543 | 00:09:00 | 04:12:47 | -7.847377e-05 | 3.846378 | -0.08534154 | -0.2973163 | 2024-07-03 18:24:26 | -0.0003018398
544 | 00:09:30 | 04:13:17 | -3.990689 | 3.442502 | -0.1185973 | -0.4117992 | 2024-07-03 18:24:56 | -13.73795
545 | 00:10:00 | 04:13:47 | 0 | 3.72649 | -0.1161512 | -0.4015474 | 2024-07-03 18:25:26 | 0
546 | 00:10:30 | 04:14:17 | 0 | 3.791355 | -0.1161512 | -0.4015474 | 2024-07-03 18:25:56 | 0
547 | 00:11:00 | 04:14:47 | 0 | 3.81217 | -0.1161512 | -0.4015474 | 2024-07-03 18:26:26 | 0
548 | 00:11:30 | 04:15:17 | 9.954543e-05 | 3.732777 | -0.1328122 | -0.4582509 | 2024-07-03 18:26:56 | 0.0003715809
549 | 00:12:00 | 04:15:47 | -0.6022942 | 3.727296 | -0.1330605 | -0.4591804 | 2024-07-03 18:27:26 | -2.244929
550 | 00:12:30 | 04:16:17 | -4.426021 | 3.067663 | -0.169944 | -0.5723266 | 2024-07-03 18:27:56 | -13.57754
551 | 00:13:00 | 04:16:47 | 0.0003008161 | 3.727290625 | -0.1639206 | -0.5607062 | 2024-07-03 18:28:26 | 0.001121229
552 | 00:13:30 | 04:17:17 | -4.327557 | 3.062015 | -0.1846988 | -0.6284274 | 2024-07-03 18:28:56 | -13.25104
553 | 00:14:00 | 04:17:47 | 0 | 3.679212 | -0.190883 | -0.6493211 | 2024-07-03 18:29:26 | 0
554 | 00:14:30 | 04:18:17 | 0 | 3.727941 | -0.190883 | -0.6493211 | 2024-07-03 18:29:56 | 0
555 | 00:15:00 | 04:18:47 | 0 | 3.747143 | -0.190883 | -0.6493211 | 2024-07-03 18:30:26 | 0
556 | 00:15:30 | 04:19:17 | 0 | 3.75763125 | -0.1908833 | -0.6493221 | 2024-07-03 18:30:56 | 0
557 | 00:16:00 | 04:19:47 | 0 | 3.764248 | -0.1908833 | -0.6493221 | 2024-07-03 18:31:26 | 0
558 | 00:16:30 | 04:20:17 | 0 | 3.768926 | -0.1908833 | -0.6493221 | 2024-07-03 18:31:56 | 0
559 | 00:16:56 | 04:20:43 | 0 | 3.771831 | -0.1908836 | -0.6493232 | 2024-07-03 18:32:22 | 0