## Sheet1
DataPoint | Time | Total Time | Current(A) | Voltage(V) | Capacity(Ah) | Energy(Wh) | Date | Power(W)
596 | 00:00:00 | 04:36:48 | 0 | 3.964512 | 0 | 0 | 2024-07-03 18:48:28 | 0
597 | 00:00:30 | 04:37:18 | -2.086483 | 3.75763125 | -0.001200793 | -0.004598441 | 2024-07-03 18:48:57 | -7.840233
598 | 00:01:00 | 04:37:48 | -0.2972819 | 3.899142 | -0.01042809 | -0.03815864 | 2024-07-03 18:49:27 | -1.159144
599 | 00:01:30 | 04:38:18 | 0.0003008161 | 3.868655 | -0.02599481 | -0.09340855 | 2024-07-03 18:49:57 | 0.001163754
600 | 00:02:00 | 04:38:48 | 0 | 3.90366 | -0.02599481 | -0.09340855 | 2024-07-03 18:50:27 | 0
601 | 00:02:30 | 04:39:18 | 0 | 3.916407 | -0.02599481 | -0.09340855 | 2024-07-03 18:50:57 | 0
602 | 00:03:00 | 04:39:48 | 0 | 3.922378 | -0.02605219 | -0.09363073 | 2024-07-03 18:51:27 | 0
603 | 00:03:30 | 04:40:18 | 0 | 3.925604 | -0.02605219 | -0.09363073 | 2024-07-03 18:51:57 | 0
604 | 00:04:00 | 04:40:48 | 0 | 3.927379 | -0.02605219 | -0.09363073 | 2024-07-03 18:52:27 | 0
605 | 00:04:30 | 04:41:18 | -3.969549 | 3.48042 | -0.03491228 | -0.12483 | 2024-07-03 18:52:57 | -13.8157
606 | 00:05:00 | 04:41:48 | 0 | 3.82637 | -0.05438525 | -0.191543 | 2024-07-03 18:53:27 | 0
607 | 00:05:30 | 04:42:18 | 0 | 3.864612 | -0.05438525 | -0.191543 | 2024-07-03 18:53:57 | 0
608 | 00:06:00 | 04:42:48 | 0 | 3.879618 | -0.05438525 | -0.191543 | 2024-07-03 18:54:27 | 0
609 | 00:06:30 | 04:43:18 | -0.0001227969 | 3.887201 | -0.05438554 | -0.1915441 | 2024-07-03 18:54:57 | -0.0004773362
610 | 00:07:00 | 04:43:48 | 0 | 3.891558 | -0.05438565 | -0.1915445 | 2024-07-03 18:55:27 | 0
611 | 00:07:30 | 04:44:18 | -3.991897 | 3.432982 | -0.06516272 | -0.2290149 | 2024-07-03 18:55:57 | -13.70411
612 | 00:08:00 | 04:44:48 | 0.0003008161 | 3.786999 | -0.08538922 | -0.2970159 | 2024-07-03 18:56:27 | 0.00113919
613 | 00:08:30 | 04:45:18 | 0 | 3.82992 | -0.08538922 | -0.2970159 | 2024-07-03 18:56:57 | 0
614 | 00:09:00 | 04:45:48 | 0 | 3.846378 | -0.08538922 | -0.2970159 | 2024-07-03 18:57:27 | 0
615 | 00:09:30 | 04:46:18 | -3.998542 | 3.43653125 | -0.09026846 | -0.3139254 | 2024-07-03 18:57:57 | -13.74111
616 | 00:10:00 | 04:46:48 | 0 | 3.724876 | -0.1162894 | -0.4012811 | 2024-07-03 18:58:27 | 0
617 | 00:10:30 | 04:47:18 | 0 | 3.791033 | -0.1162894 | -0.4012811 | 2024-07-03 18:58:57 | 0
618 | 00:11:00 | 04:47:48 | -7.847377e-05 | 3.812493 | -0.1162896 | -0.4012819 | 2024-07-03 18:59:27 | -0.0002991807
619 | 00:11:30 | 04:48:18 | 0.0003008161 | 3.732454 | -0.1329756 | -0.4580272 | 2024-07-03 18:59:57 | 0.001122782
620 | 00:12:00 | 04:48:48 | -0.6024955 | 3.727781 | -0.1332229 | -0.4589527 | 2024-07-03 19:00:27 | -2.245971
621 | 00:12:30 | 04:49:18 | -4.445352 | 3.054915625 | -0.1702675 | -0.5721209 | 2024-07-03 19:00:57 | -13.58018
622 | 00:13:00 | 04:49:48 | 0.0003008161 | 3.727774 | -0.1641304 | -0.5605022 | 2024-07-03 19:01:27 | 0.001121374
623 | 00:13:30 | 04:50:18 | -4.339034 | 3.055561 | -0.1849199 | -0.6282457 | 2024-07-03 19:01:57 | -13.25818
624 | 00:14:00 | 04:50:48 | 0 | 3.679857 | -0.1911079 | -0.649147 | 2024-07-03 19:02:27 | 0
625 | 00:14:30 | 04:51:18 | 0 | 3.728427 | -0.1911079 | -0.649147 | 2024-07-03 19:02:57 | 0
626 | 00:15:00 | 04:51:48 | 0 | 3.747627 | -0.1911079 | -0.649147 | 2024-07-03 19:03:27 | 0
627 | 00:15:30 | 04:52:18 | 0 | 3.758438 | -0.1911082 | -0.6491483 | 2024-07-03 19:03:57 | 0
628 | 00:16:00 | 04:52:48 | -0.0001227969 | 3.764893 | -0.1911083 | -0.6491487 | 2024-07-03 19:04:27 | -0.0004623172
629 | 00:16:30 | 04:53:18 | 0 | 3.769571875 | -0.1911085 | -0.6491492 | 2024-07-03 19:04:57 | 0
630 | 00:16:56 | 04:53:44 | 0 | 3.772638 | -0.1911086 | -0.6491496 | 2024-07-03 19:05:24 | 0