## Sheet1
DataPoint | Time | Total Time | Current(A) | Voltage(V) | Capacity(Ah) | Energy(Wh) | Date | Power(W)
666 | 00:00:00 | 05:09:39 | 0 | 3.962898 | 0 | 0 | 2024-07-03 19:21:19 | 0
667 | 00:00:30 | 05:10:09 | -2.087087 | 3.755212 | -0.001193331 | -0.004566248 | 2024-07-03 19:21:49 | -7.837454
668 | 00:01:00 | 05:10:39 | -0.2976852 | 3.896883 | -0.01042362 | -0.03810737 | 2024-07-03 19:22:19 | -1.160044
669 | 00:01:30 | 05:11:09 | 9.954543e-05 | 3.86688 | -0.02600413 | -0.09337271 | 2024-07-03 19:22:49 | 0.0003849302
670 | 00:02:00 | 05:11:39 | 0 | 3.901723 | -0.02600413 | -0.09337271 | 2024-07-03 19:23:19 | 0
671 | 00:02:30 | 05:12:09 | 0 | 3.914632 | -0.02600413 | -0.09337271 | 2024-07-03 19:23:49 | 0
672 | 00:03:00 | 05:12:39 | 0 | 3.920763 | -0.02606033 | -0.09359019 | 2024-07-03 19:24:19 | 0
673 | 00:03:30 | 05:13:09 | -7.847377e-05 | 3.923668 | -0.02606045 | -0.09359068 | 2024-07-03 19:24:49 | -0.000307905
674 | 00:04:00 | 05:13:39 | 0 | 3.925443 | -0.02606061 | -0.09359131 | 2024-07-03 19:25:19 | 0
675 | 00:04:30 | 05:14:09 | -3.943577 | 3.484938 | -0.03495594 | -0.1249461 | 2024-07-03 19:25:49 | -13.74312
676 | 00:05:00 | 05:14:39 | 0 | 3.826209 | -0.054404 | -0.1916801 | 2024-07-03 19:26:19 | 0
677 | 00:05:30 | 05:15:09 | -0.0001227969 | 3.863966 | -0.05440417 | -0.1916807 | 2024-07-03 19:26:49 | -0.000474483
678 | 00:06:00 | 05:15:39 | 0 | 3.878488 | -0.05440432 | -0.1916813 | 2024-07-03 19:27:19 | 0
679 | 00:06:30 | 05:16:09 | 0 | 3.8855875 | -0.05440432 | -0.1916813 | 2024-07-03 19:27:49 | 0
680 | 00:07:00 | 05:16:39 | 0 | 3.889944 | -0.05440432 | -0.1916813 | 2024-07-03 19:28:19 | 0
681 | 00:07:30 | 05:17:09 | -3.986462 | 3.437984 | -0.06516642 | -0.229149 | 2024-07-03 19:28:49 | -13.70539
682 | 00:08:00 | 05:17:39 | 0 | 3.786354 | -0.0853581 | -0.2971562 | 2024-07-03 19:29:19 | 0
683 | 00:08:30 | 05:18:09 | 0 | 3.829274 | -0.0853581 | -0.2971562 | 2024-07-03 19:29:49 | 0
684 | 00:09:00 | 05:18:39 | 0 | 3.845087 | -0.0853581 | -0.2971562 | 2024-07-03 19:30:19 | 0
685 | 00:09:30 | 05:19:09 | -3.978408 | 3.438629 | -0.09023828 | -0.314082 | 2024-07-03 19:30:49 | -13.68027
686 | 00:10:00 | 05:19:39 | -7.847377e-05 | 3.723746 | -0.09023893 | -0.3140844 | 2024-07-03 19:31:19 | -0.0002922164
687 | 00:10:30 | 05:20:09 | 0 | 3.78958 | -0.1162674 | -0.4014745 | 2024-07-03 19:31:49 | 0
688 | 00:11:00 | 05:20:39 | 0 | 3.810718 | -0.1162674 | -0.4014745 | 2024-07-03 19:32:19 | 0
689 | 00:11:30 | 05:21:09 | 9.954543e-05 | 3.730033 | -0.1162666 | -0.4014714 | 2024-07-03 19:32:49 | 0.0003713077
690 | 00:12:00 | 05:21:39 | -0.642358 | 3.722295 | -0.1332221 | -0.4591852 | 2024-07-03 19:33:19 | -2.391046
691 | 00:12:30 | 05:22:09 | -4.468911 | 3.039747 | -0.1704631 | -0.5723882 | 2024-07-03 19:33:49 | -13.58436
692 | 00:13:00 | 05:22:39 | 0.0003008161 | 3.725515 | -0.1641797 | -0.5607092 | 2024-07-03 19:34:19 | 0.001120695
693 | 00:13:30 | 05:23:09 | -4.51039 | 3.022966 | -0.1850468 | -0.6285338 | 2024-07-03 19:34:49 | -13.63476
694 | 00:14:00 | 05:23:39 | 0 | 3.675985 | -0.1912626 | -0.6494749 | 2024-07-03 19:35:19 | 0
695 | 00:14:30 | 05:24:09 | 0 | 3.725683 | -0.1912626 | -0.6494749 | 2024-07-03 19:35:49 | 0
696 | 00:15:00 | 05:24:39 | 0 | 3.745207 | -0.1912626 | -0.6494749 | 2024-07-03 19:36:19 | 0
697 | 00:15:30 | 05:25:09 | 0 | 3.756018 | -0.191263 | -0.6494761 | 2024-07-03 19:36:49 | 0
698 | 00:16:00 | 05:25:39 | 0 | 3.762634 | -0.191263 | -0.6494761 | 2024-07-03 19:37:19 | 0
699 | 00:16:30 | 05:26:09 | 0 | 3.767313 | -0.191263 | -0.6494761 | 2024-07-03 19:37:49 | 0
700 | 00:16:56 | 05:26:36 | 0 | 3.770379 | -0.1912633 | -0.6494775 | 2024-07-03 19:38:15 | 0