## Sheet1
DataPoint | Time | Total Time | Current(A) | Voltage(V) | Capacity(Ah) | Energy(Wh) | Date | Power(W)
737 | 00:00:00 | 05:42:39 | 0 | 3.962898 | 0 | 0 | 2024-07-03 19:54:18 | 0
738 | 00:00:30 | 05:43:09 | -2.023266 | 3.760214 | -0.001200208 | -0.004591914 | 2024-07-03 19:54:48 | -7.607913
739 | 00:01:00 | 05:43:39 | -0.3049331 | 3.896075 | -0.01043575 | -0.0381326 | 2024-07-03 19:55:18 | -1.188042
740 | 00:01:30 | 05:44:09 | 0.0003008161 | 3.866073 | -0.0260773 | -0.09355371 | 2024-07-03 19:55:48 | 0.001162977
741 | 00:02:00 | 05:44:39 | -0.0001227969 | 3.901562 | -0.02613048 | -0.09375953 | 2024-07-03 19:56:18 | -0.0004790997
742 | 00:02:30 | 05:45:09 | 0 | 3.914471 | -0.02613061 | -0.09376005 | 2024-07-03 19:56:48 | 0
743 | 00:03:00 | 05:45:39 | 0 | 3.920440625 | -0.02613061 | -0.09376005 | 2024-07-03 19:57:18 | 0
744 | 00:03:30 | 05:46:09 | 0 | 3.923507 | -0.02613061 | -0.09376005 | 2024-07-03 19:57:48 | 0
745 | 00:04:00 | 05:46:39 | -0.0001227969 | 3.925281 | -0.02613102 | -0.09376166 | 2024-07-03 19:58:18 | -0.0004820123
746 | 00:04:30 | 05:47:09 | -3.936329 | 3.482679 | -0.05893377 | -0.2080031 | 2024-07-03 19:58:48 | -13.70897
747 | 00:05:00 | 05:47:39 | 0 | 3.825079 | -0.05451947 | -0.1918368 | 2024-07-03 19:59:18 | 0
748 | 00:05:30 | 05:48:09 | 0 | 3.863159375 | -0.05451947 | -0.1918368 | 2024-07-03 19:59:48 | 0
749 | 00:06:00 | 05:48:39 | 0 | 3.878004 | -0.05451947 | -0.1918368 | 2024-07-03 20:00:18 | 0
750 | 00:06:30 | 05:49:09 | 0 | 3.885426 | -0.05451993 | -0.1918386 | 2024-07-03 20:00:48 | 0
751 | 00:07:00 | 05:49:39 | 0 | 3.889621 | -0.05451993 | -0.1918386 | 2024-07-03 20:01:18 | 0
752 | 00:07:30 | 05:50:09 | -3.989482 | 3.434434 | -0.06529204 | -0.2293065 | 2024-07-03 20:01:48 | -13.70161
753 | 00:08:00 | 05:50:39 | 9.954543e-05 | 3.78587 | -0.08550579 | -0.2972776 | 2024-07-03 20:02:18 | 0.0003768661
754 | 00:08:30 | 05:51:09 | 0 | 3.829113 | -0.08550579 | -0.2972776 | 2024-07-03 20:02:48 | 0
755 | 00:09:00 | 05:51:39 | 0 | 3.845087 | -0.08550579 | -0.2972776 | 2024-07-03 20:03:18 | 0
756 | 00:09:30 | 05:52:09 | -3.995722 | 3.438468 | -0.0903793 | -0.3141745 | 2024-07-03 20:03:48 | -13.73916
757 | 00:10:00 | 05:52:39 | 0 | 3.723101 | -0.1163976 | -0.4015311 | 2024-07-03 20:04:18 | 0
758 | 00:10:30 | 05:53:09 | -0.0001227969 | 3.790065 | -0.1163977 | -0.4015314 | 2024-07-03 20:04:48 | -0.0004654082
759 | 00:11:00 | 05:53:39 | 0 | 3.810879 | -0.1163978 | -0.401532 | 2024-07-03 20:05:18 | 0
760 | 00:11:30 | 05:54:09 | 9.954543e-05 | 3.731002 | -0.116397 | -0.4015289 | 2024-07-03 20:05:48 | 0.0003714042
761 | 00:12:00 | 05:54:39 | -0.6421567 | 3.723101 | -0.1333465 | -0.4592681 | 2024-07-03 20:06:18 | -2.390814
762 | 00:12:30 | 05:55:09 | -4.49992 | 3.035714 | -0.1708458 | -0.5731054 | 2024-07-03 20:06:48 | -13.66047
763 | 00:13:00 | 05:55:39 | 0.0003008161 | 3.726161 | -0.1642176 | -0.5606137 | 2024-07-03 20:07:18 | 0.001120889
764 | 00:13:30 | 05:56:09 | -4.368835 | 3.033777 | -0.1850422 | -0.6283403 | 2024-07-03 20:07:48 | -13.25407
765 | 00:14:00 | 05:56:39 | 0 | 3.676469 | -0.1912478 | -0.6492466 | 2024-07-03 20:08:18 | 0
766 | 00:14:30 | 05:57:09 | 0 | 3.72584375 | -0.1912478 | -0.6492466 | 2024-07-03 20:08:48 | 0
767 | 00:15:00 | 05:57:39 | -7.847377e-05 | 3.745368 | -0.1912479 | -0.6492473 | 2024-07-03 20:09:18 | -0.0002939131
768 | 00:15:30 | 05:58:09 | 0 | 3.755857 | -0.191248 | -0.6492475 | 2024-07-03 20:09:48 | 0
769 | 00:16:00 | 05:58:39 | -0.0001227969 | 3.762311 | -0.1912481 | -0.6492477 | 2024-07-03 20:10:18 | -0.0004620001
770 | 00:16:30 | 05:59:09 | 0 | 3.76699 | -0.1912482 | -0.6492482 | 2024-07-03 20:10:48 | 0
771 | 00:16:56 | 05:59:35 | -0.0001227969 | 3.770217 | -0.1912483 | -0.6492485 | 2024-07-03 20:11:14 | -0.000462971