## sheet1
DataPoint | Time | Total Time | Current(A) | Voltage(V) | Capacity(Ah) | Energy(Wh) | Date | Power(W) | Temperature
1 | 00:00:00 | 00:00:00 | 0 | 3.995012 | 0 | 0 | 2024-07-02 12:43:11 | 0 | 24.78
2 | 00:00:30 | 00:00:30 | -1.991255 | 3.81943125 | -0.001180368 | -0.004575229 | 2024-07-02 12:43:41 | -7.605461 | 24.78
3 | 00:01:00 | 00:01:00 | -0.3013088 | 3.9473875 | -0.01019841 | -0.03809869 | 2024-07-02 12:44:11 | -1.189383 | 24.78
4 | 00:01:30 | 00:01:30 | 9.954543e-05 | 3.935949 | -0.02534669 | -0.09347359 | 2024-07-02 12:44:41 | 0.0003918057 | 24.78
5 | 00:02:00 | 00:02:00 | 0 | 3.962071 | -0.02534669 | -0.09347359 | 2024-07-02 12:45:11 | 0 | 24.78
6 | 00:02:30 | 00:02:30 | 0 | 3.97143 | -0.02534669 | -0.09347359 | 2024-07-02 12:45:41 | 0 | 24.78
7 | 00:03:00 | 00:03:00 | 0 | 3.975948 | -0.02540259 | -0.0936937 | 2024-07-02 12:46:11 | 0 | 24.87
8 | 00:03:30 | 00:03:30 | 0 | 3.978368 | -0.02540259 | -0.0936937 | 2024-07-02 12:46:41 | 0 | 24.87
9 | 00:04:00 | 00:04:00 | 0 | 3.980143 | -0.02540259 | -0.0936937 | 2024-07-02 12:47:11 | 0 | 24.87
10 | 00:04:30 | 00:04:30 | -3.793584 | 3.609183 | -0.03401554 | -0.125014 | 2024-07-02 12:47:41 | -13.69174 | 24.87
11 | 00:05:00 | 00:05:00 | 0 | 3.904789 | -0.05266722 | -0.1916754 | 2024-07-02 12:48:11 | 0 | 24.78
12 | 00:05:30 | 00:05:30 | 0 | 3.937221875 | -0.05266722 | -0.1916754 | 2024-07-02 12:48:41 | 0 | 24.87
13 | 00:06:00 | 00:06:00 | 0 | 3.94996875 | -0.05266722 | -0.1916754 | 2024-07-02 12:49:11 | 0 | 24.87
14 | 00:06:30 | 00:06:30 | -0.0001227969 | 3.956262 | -0.05266751 | -0.1916765 | 2024-07-02 12:49:41 | -0.0004858167 | 24.78
15 | 00:07:00 | 00:07:00 | 0 | 3.959973 | -0.05266762 | -0.191677 | 2024-07-02 12:50:11 | 0 | 24.87
16 | 00:07:30 | 00:07:30 | -3.824791 | 3.573685 | -0.06302934 | -0.2290512 | 2024-07-02 12:50:41 | -13.6686 | 24.87
17 | 00:08:00 | 00:08:00 | 0.0003008161 | 3.86688 | -0.08224154 | -0.2969067 | 2024-07-02 12:51:11 | 0.00116322 | 24.78
18 | 00:08:30 | 00:08:30 | 0 | 3.904305 | -0.08224154 | -0.2969067 | 2024-07-02 12:51:41 | 0 | 24.87
19 | 00:09:00 | 00:09:00 | 0 | 3.919795 | -0.08224154 | -0.2969067 | 2024-07-02 12:52:11 | 0 | 24.78
20 | 00:09:30 | 00:09:30 | -3.829623 | 3.570457 | -0.08694451 | -0.3138172 | 2024-07-02 12:52:41 | -13.6735 | 24.78
21 | 00:10:00 | 00:10:00 | 0 | 3.818948 | -0.1116786 | -0.4010739 | 2024-07-02 12:53:11 | 0 | 24.87
22 | 00:10:30 | 00:10:30 | 0 | 3.865418 | -0.1116786 | -0.4010739 | 2024-07-02 12:53:41 | 0 | 24.78
23 | 00:11:00 | 00:11:00 | 0 | 3.8838125 | -0.1116786 | -0.4010739 | 2024-07-02 12:54:11 | 0 | 24.78
24 | 00:11:30 | 00:11:30 | 9.954543e-05 | 3.818628125 | -0.1276744 | -0.4577255 | 2024-07-02 12:54:41 | 0.000380127 | 24.87
25 | 00:12:00 | 00:12:00 | -0.6292717 | 3.805393 | -0.1279256 | -0.4586854 | 2024-07-02 12:55:11 | -2.394626 | 24.87
26 | 00:12:30 | 00:12:30 | -3.999548 | 3.40313 | -0.1612551 | -0.5721103 | 2024-07-02 12:55:41 | -13.61098 | 24.87
27 | 00:13:00 | 00:13:00 | 0.0003008161 | 3.816531 | -0.1568513 | -0.5598192 | 2024-07-02 12:56:11 | 0.001148074 | 24.78
28 | 00:13:30 | 00:13:30 | -3.863849 | 3.410391 | -0.1763172 | -0.62741 | 2024-07-02 12:56:41 | -13.17724 | 24.87
29 | 00:14:00 | 00:14:00 | 0 | 3.78829 | -0.1821463 | -0.6482624 | 2024-07-02 12:57:11 | 0 | 24.78
30 | 00:14:30 | 00:14:30 | 0 | 3.81685 | -0.1821463 | -0.6482624 | 2024-07-02 12:57:41 | 0 | 24.87
31 | 00:15:00 | 00:15:00 | 0 | 3.830081 | -0.1821463 | -0.6482624 | 2024-07-02 12:58:11 | 0 | 24.87
32 | 00:15:30 | 00:15:30 | 0 | 3.837342 | -0.1821466 | -0.6482634 | 2024-07-02 12:58:41 | 0 | 24.87
33 | 00:16:00 | 00:16:00 | 0 | 3.842344 | -0.1821466 | -0.6482634 | 2024-07-02 12:59:11 | 0 | 24.87
34 | 00:16:30 | 00:16:30 | 0 | 3.845571 | -0.1821466 | -0.6482634 | 2024-07-02 12:59:41 | 0 | 24.96
35 | 00:16:56 | 00:16:56 | 0 | 3.847991 | -0.1821469 | -0.6482647 | 2024-07-02 13:00:07 | 0 | 24.87
24.78
24.87
24.87
24.87
24.78
24.87
24.87
24.87
24.87
24.87
24.87
24.87
24.87
24.87
24.96
24.87
24.78
24.87
24.87
24.69
24.87
24.87
24.87
24.87
24.87
24.87
24.87
24.87
24.87
24.87
24.87
24.87
24.78
24.87
24.87
24.87
24.87
24.87
24.87
24.87
24.87
24.87
24.87
24.87
24.87
24.87
24.87
24.87
24.78
24.87
24.87
24.87
24.87
24.96
24.87
24.87
24.96
24.87
24.87
24.87
24.87
24.87
24.87
24.87
24.87
24.87
24.87
24.87
24.87
24.96
24.87
24.87
24.87
24.87
24.87
24.87
24.87
24.87
24.87
24.87
24.87
24.96
24.87
24.87
24.87
24.87
24.87
24.87
24.87
24.87
24.96
24.87
24.87
24.87
24.87
24.96
24.87
24.87
24.87
24.87
24.96
24.87
24.87
24.87
24.87
24.87
24.96
24.87
24.87
24.87
24.96
24.96
24.96
24.87
24.87
24.87
24.96
24.96
24.96
24.96
24.96
24.87
24.96
24.96
24.87
24.96
24.96
24.96
24.96
24.96
24.96
24.87
24.96
24.87
24.96
24.96
24.96
24.96
24.96
24.96
24.96
24.96
24.96
24.96
24.96
24.96
24.96
24.96
24.96
24.96
24.96
24.96
24.96
24.96
24.96
24.96
24.87
24.96
24.96
24.96
24.96
24.96
24.96
24.96
24.96
24.96
24.96
24.96
24.96
24.96
24.96
24.96
24.96
24.96
24.96
24.96
24.96
24.96
24.96
24.96
24.96
24.96
24.96
24.96
24.96
24.96
24.96
24.96
24.96
24.96
24.96
24.96
24.96
24.96
25.04
24.96
24.96
24.96
24.96
24.96
24.96
24.96
24.96
24.96
24.96
25.04
25.04
24.96
24.96
24.96
25.04
25.04
24.96
25.04
25.04
25.04
25.04
25.04
24.96
25.04
24.96
24.96
24.96
25.04
25.04
25.04
25.04
25.04
25.04
24.96
25.04
25.04
25.04
25.04
25.04
25.04
25.04
25.04
25.04
25.04
25.04
25.04
25.04
24.96
25.04
25.04
25.04
25.04
25.04
25.04
25.04
25.04
25.04
25.04
25.04
25.04
25.04
25.04
25.04
25.04
25.04
25.04
25.04
25.13
25.04
25.04
25.04
25.04
25.04
25.04
25.04
25.04
25.04
25.04
25.04
25.13
25.04
25.04
25.04
25.04
25.04
25.04
25.04
25.04
25.04
25.04
25.04
25.04
25.04
25.04
25.04
25.04
25.04
25.04
25.04
25.04
25.04
25.04
25.13
25.04
25.04
25.04
25.04
25.04
25.04
25.13
25.04
25.04
25.04
25.04
25.04
25.13
25.04
25.13
25.04
25.13
25.13
25.04
25.13
25.04
25.13
25.04
25.04
25.04
25.04
25.04
25.04
25.13
25.04
25.04
25.13
25.04
25.13
25.04
25.13
25.13
25.13
25.13
25.13
25.13
25.13
25.13
25.13
25.13
25.13
25.13
25.13
25.13
25.13
25.04
25.04
25.13
25.22
25.13
25.13
25.13
25.13
25.13
25.13
25.13
25.13
25.13
25.13
25.22
25.13
25.13
25.13
25.13
25.13
25.13
25.22
25.13
25.13
25.13
25.13
25.13
25.13
25.13
25.13
25.13
25.13
25.13
25.13
25.13
25.13
25.13
25.13
25.13
25.13
25.13
25.13
25.13
25.22
25.22
25.13
25.22
25.13
25.22
25.13
25.22
25.22
25.22
25.13
25.22
25.22
25.22
25.22
25.22
25.22
25.13
25.22
25.22
25.22
25.22
25.22
25.22
25.22
25.22
25.22
25.22
25.22
25.22
25.22
25.22
25.22
25.22
25.22
25.22
25.22
25.22
25.22
25.22
25.22
25.13
25.22
25.22
25.13
25.22
25.22
25.22
25.22
25.22
25.22
25.13
25.22
25.31
25.22
25.22
25.22
25.22
25.31
25.22
25.31
25.22
25.31
25.31
25.31
25.22
25.31
25.31
25.31
25.31
25.31
25.31
25.31
25.31
25.31
25.31
25.31
25.31
25.31
25.31
25.31
25.22
25.31
25.22
25.31
25.31
25.31
25.31
25.31
25.22
25.31
25.31
25.31
25.31
25.31
25.31
25.31
25.4
25.31
25.31
25.31
25.31
25.31
25.31
25.31
25.31
25.31
25.31
25.31
25.31
25.31
25.31
25.31
25.4
25.31
25.31
25.31
25.31
25.31
25.4
25.22
25.31
25.31
25.31
25.22
25.31
25.31
25.31
25.31
25.31
25.31
25.31
25.31
25.31
25.31
25.31
25.4
25.31
25.31
25.4
25.31
25.4
25.31
25.31
25.4
25.31
25.31
25.31
25.4
25.31
25.31
25.31
25.31
25.31
25.31
25.31
25.31
25.4
25.31
25.31
25.31
25.31
25.4
25.4
25.31
25.4
25.31
25.4
25.4
25.31
25.4
25.31
25.4
25.4
25.4
25.31
25.4
25.4
25.31
25.31
25.4
25.31
25.4
25.31
25.4
25.4
25.4
25.4
25.4
25.4
25.4
25.4
25.4
25.4
25.31
25.4
25.4
25.4
25.4
25.4
25.4
25.4
25.4
25.4
25.4
25.4
25.4
25.4
25.4
25.4
25.4
25.4
25.4
25.4
25.48
25.4
25.31
25.4
25.4
25.4
25.4
25.4
25.4
25.4
25.4
25.4
25.4
25.4
25.4
25.4
25.4
25.4
25.4
25.4
25.4
25.4
25.4
25.4
25.4
25.4
25.4
25.4
25.4
25.4
25.57
25.22
25.4
25.4
25.4
25.4
25.4
25.4
25.4
25.4
25.4
25.4
25.4
25.4
25.4
25.4
25.4
25.4
25.4
25.4
25.4
25.4
25.4
25.4
25.4
25.48
25.48
25.48
25.4
25.4
25.4
25.4
25.48
25.4
25.4
25.4
25.48
25.4
25.4
25.4
25.4
25.4
25.4
25.4
25.48
25.48
25.4
25.4
25.4
25.4
25.4
25.4
25.4
25.4
25.4
25.4
25.4
25.4
25.4
25.48
25.4
25.4
25.4
25.4
25.4
25.4
25.4
25.4
25.4
25.4
25.4
25.4
25.4
25.4
25.4
25.4
25.4
25.4
25.4
25.4
25.4
25.4
25.48
25.4
25.48
25.4
25.4
25.48
25.4
25.4
25.48
25.4
25.4
25.4
25.48
25.4
25.48
25.4
25.48
25.4
25.31
25.4
25.4
25.4
25.48
25.48
25.48
25.4
25.4
25.4
25.48
25.48
25.4
25.4
25.4
25.48
25.4
25.48
25.48
25.4
25.48
25.4
25.48
25.48
25.48
25.4
25.4
25.4
25.48
25.4
25.48
25.48
25.48
25.48
25.4
25.48
25.4
25.48
25.48
25.4
25.48
25.48
25.4
25.4
25.4
25.48
25.48
25.4
25.48
25.4
25.4
25.48
25.48
25.48
25.4
25.4
25.4
25.4
25.48
25.4
25.4
25.4
25.57
25.4
25.4
25.4
25.4
25.48
25.4
25.48
25.48
25.4
25.4
25.4
25.4
25.4
25.48
25.48
25.4
25.48
25.48
25.48
25.48
25.48
25.4
25.4
25.4
25.48
25.48
25.4
25.4
25.57
25.48
25.4
25.48
25.48
25.4
25.48
25.48
25.4
25.4
25.4
25.4
25.48
25.4
25.48
25.48
25.48
25.4
25.48
25.48
25.48
25.48
25.48
25.48
25.48
25.4
25.48
25.48
25.48
25.4
25.48
25.48
25.48
25.4
25.48
25.48
25.4
25.4
25.4
25.48
25.48
25.48
25.4
25.48
25.4
25.48
25.4
25.4
25.48
25.48
25.48
25.48
25.4
25.48
25.48
25.48
25.4
25.57
25.48
25.48
25.48
25.48
25.48
25.48
25.48
25.48
25.4
25.48
25.48
25.48
25.4
25.48
25.48
25.48
25.48
25.48
25.48
25.48
25.48
25.48
25.4
25.4
25.48
25.4
25.48
25.48
25.48
25.48
25.48
25.48
25.48
25.48
25.48
25.48
25.48
25.48
25.48
25.48
25.48
25.48
25.48
25.48
25.48
25.48
25.4
25.4
25.48
25.48
25.48
25.48
25.48
25.4
25.48
25.4
25.48
25.48
25.48
25.48
25.48
25.48
25.48
25.48
25.48
25.4
25.48
25.48
25.48
25.48
25.48
25.4
25.4
25.48
25.48
25.48
25.48
25.48
25.48
25.48
25.48
25.48
25.48
25.48
25.48
25.48
25.48
25.48
25.48
25.48
25.48
25.4
25.48
25.48
25.48
25.48
25.48
25.48
25.48
25.48
25.48
25.48
25.48
25.48
25.48
25.4
25.48
25.48
25.48
25.48
25.48
25.48
25.48
25.48
25.48
25.48
25.48
25.48
25.48
25.31
25.31
25.48
25.48
25.4
25.48
25.48
25.48
25.48
25.48
25.48
25.48
25.48
25.48
25.48
25.48
25.4
25.48
25.48
25.48
25.48
25.4
25.48
25.4
25.48
25.48
25.48
25.48
25.48
25.48
25.48
25.48
25.48
25.48
25.48
25.48
25.48
25.48
25.48
25.48
25.48
25.48
25.48
25.48
25.48
25.48
25.48
25.48
25.48
25.48
25.4
25.48
25.48
25.48
25.48
25.48
25.48
25.48
25.48
25.48
25.48
25.4
25.48
25.48
25.48
25.48
25.4
25.48
25.48
25.48
25.48
25.48
25.48
25.48
25.48
25.48
25.4
25.4
25.48
25.48
25.48
25.48
25.48
25.48
25.48
25.48
25.48
25.48
25.48
25.48
25.48
25.48
25.48
25.4
25.48
25.48
25.48
25.48
25.48
25.57
25.48
25.48
25.48
25.48
25.48
25.48
25.48
25.48
25.48
25.48
25.48
25.48
25.48
25.48
25.48
25.48
25.48
25.48
25.4
25.48
25.48
25.48
25.48
25.48
25.48
25.48
25.48
25.48
25.48
25.48
25.57
25.48
25.48
25.4
25.48
25.48
25.48
25.48
25.48
25.48
25.48
25.48
25.48
25.48
25.48
25.48
25.48
25.48
25.48
25.48
25.4
25.48
25.48
25.48
25.48
25.48
25.48
25.48
25.48
25.48
25.48
25.48
25.48
25.57
25.48
25.57
25.48
25.48
25.4
25.48
25.48
25.48
25.48
25.48
25.48
25.48
25.48
25.48
25.48
25.48
25.48
25.48
25.48
25.48
25.4
25.48
25.48
25.48
25.48
25.48
25.48
25.48
25.48
25.48
25.48
25.48
25.48
25.48
25.48
25.48
25.48
25.48
25.48
25.48
25.48
25.48
25.48
25.48
25.48
25.48
25.48
25.48
25.48
25.48
25.48
25.48
25.48
25.4
25.48
25.48
25.48
25.48
25.48
25.48
25.48
25.48
25.48
25.48
25.48
25.48
25.48
25.48
25.48
25.48
25.48
25.48
25.48
25.48
25.48
25.48
25.48
25.48
25.48
25.48
25.48
25.48
25.48
25.48
25.48
25.48
25.48
25.48
25.48
25.48
25.48
25.48
25.48
25.4
25.4
25.48
25.48
25.48
25.48
25.57
25.48
25.48
25.48
25.48
25.48
25.48
25.48
25.48
25.48
25.48
25.57
25.57
25.48
25.48
25.48
25.48
25.48
25.48
25.48
25.48
25.48
25.48
25.48
25.48
25.48
25.57
25.48
25.48
25.48
25.57
25.48
25.57
25.48
25.48
25.48
25.48
25.48
25.57
25.57
25.57
25.57
25.48
25.48
25.48
25.48
25.57
25.57
25.57
25.48
25.57
25.57
25.57
25.57
25.57
25.57
25.57
25.57
25.57
25.57
25.57
25.57
25.57
25.57
25.57
25.48
25.57
25.48
25.48
25.57
25.57
25.57
25.57
25.57
25.57
25.57
25.57
25.57
25.57
25.57
25.57
25.57
25.66
25.66
25.57
25.57
25.57
25.57
25.57
25.66
25.57
25.57
25.57
25.66
25.57
25.66
25.66
25.66
25.66
25.66
25.57
25.66
25.57
25.57
25.66
25.66
25.57
25.66
25.66
25.57
25.66
25.66
25.66
25.66
25.66
25.66
25.66
25.66
25.66
25.66
25.66
25.66
25.66
25.66
25.75
25.66
25.66
25.66
25.66
25.66
25.75
25.66
25.75
25.66
25.75
25.66
25.66
25.66
25.66
25.66
25.75
25.75
25.75
25.75
25.75
25.75
25.66
25.75
25.75
25.66
25.75
25.75
25.75
25.75
25.75
25.75
25.75
25.75
25.75
25.75
25.84
25.75
25.75
25.75
25.75
25.75
25.75
25.75
25.75
25.75
25.75
25.75
25.84
25.75
25.75
25.75
25.75
25.84
25.75
25.75
25.75
25.75
25.84
25.75
25.84
25.75
25.84
25.84
25.84
25.75
25.84
25.84
25.84
25.84
25.84
25.84
25.84
25.75
25.84
25.84
25.84
25.84
25.75
25.84
25.84
25.84
25.84
25.84
25.84
25.84
25.84
25.93
25.84
25.84
25.84
25.84
25.75
25.84
25.84
25.84
25.84
25.93
25.84
25.84
25.84
25.84
25.84
25.84
25.84
25.84
25.84
25.84
25.84
25.84
25.93
25.84
25.84
25.84
25.93
25.84
25.93
25.93
25.93
25.84
25.84
25.84
25.84
25.84
25.84
25.84
25.93
26.02
25.93
25.93
25.93
25.93
25.93
25.93
25.93
25.84
25.84
25.93
25.93
25.93
25.93
25.93
25.93
25.93
25.93
25.93
25.93
25.93
25.93
25.93
25.93
25.93
25.93
25.93
25.93
25.93
25.93
25.93
25.93
25.93
25.93
25.93
25.93
25.93
25.93
25.93
25.93
25.93
25.93
25.93
26.02
25.93
25.93
25.93
25.93
25.93
25.93
25.93
25.93
25.93
25.93
25.93
26.02
25.93
25.93
25.93
25.93
25.93
25.93
25.93
26.02
25.93
25.93
25.93
25.93
25.93
25.93
25.93
25.93
25.93
25.93
25.93
25.93
25.93
25.93
25.93
25.93
26.02
25.93
26.02
26.02
25.93
26.1
25.93
26.02
25.93
26.02
25.93
26.02
25.93
26.02
26.02
26.02
25.93
26.02
25.93
26.02
26.02
25.93
26.02
26.02
26.02
26.02
26.02
26.02
26.02
26.02
25.93
26.02
26.02
26.02
26.02
26.02
26.02
26.02
26.02
26.02
26.02
26.02
26.02
25.93
26.02
26.02
26.02
26.02
26.02
26.02
26.02
26.02
26.02
26.02
25.93
26.02
25.93
26.02
26.1
26.02
26.02
26.02
26.02
25.93
26.02
26.02
26.02
26.02
26.02
26.02
26.02
26.02
26.02
26.02
26.02
26.02
26.02
26.02
26.02
26.02
26.02
26.02
26.02
26.02
26.02
26.02
26.02
26.02
25.93
26.02
26.02
26.02
26.1
26.02
26.02
26.02
26.02
26.02
26.02
26.02
26.02
26.02
26.02
26.02
26.02
26.02
26.02
26.02
26.02
26.02
26.02
26.02
26.02
26.02
26.02
26.02
26.02
26.02
26.02
26.02
26.02
26.1
26.02
26.02
26.02
26.02
26.02
26.02
26.02
26.1
26.02
26.02
26.02
26.02
26.02
26.02
26.02
26.02
26.02
26.02
26.02
26.02
26.02
26.02
26.02
26.02
26.02
26.02
26.02
26.02
26.02
26.02
26.02
26.02
26.02
26.02
26.02
26.02
26.02
26.1
26.02
26.02
26.02
26.1
26.02
26.02
26.02
26.02
26.02
26.02
26.1
26.02
26.02
26.02
26.1
26.02
26.1
26.02
26.02
26.02
26.02
26.02
26.02
26.1
26.02
26.02
26.02
26.1
26.02
26.02
26.1
26.02
26.02
26.02
26.1
26.02
26.02
26.02
26.02
26.1
26.02
26.1
26.02
26.02
26.02
26.02
26.02
26.02
26.02
26.1
26.02
26.02
26.02
26.02
26.02
26.02
26.02
26.1
26.02
26.02
26.02
26.1
26.02
26.02
26.1
26.1
26.02
26.02
26.02
26.02
26.02
26.1
26.02
26.1
26.02
26.1
26.02
26.02
26.1
26.02
26.02
26.02
26.02
26.02
26.1
26.1
26.1
26.02
26.1
26.02
26.1
26.02
26.1
26.1
26.1
26.02
26.1
26.02
26.02
26.02
26.02
26.02
26.1
26.02
26.02
26.02
26.1
26.1
26.1
26.02
26.1
26.1
26.02
26.02
26.02
26.1
26.02
26.02
26.02
26.1
26.02
26.02
26.02
26.02
26.02
26.02
26.02
26.1
26.1
26.02
26.1
26.1
26.02
26.02
26.1
26.02
26.1
26.02
26.1
26.02
26.02
26.1
26.1
26.02
26.02
26.02
26.1
26.02
26.1
26.1
26.1
26.1
26.1
26.1
26.02
26.02
26.02
26.02
26.02
26.02
26.1
26.1
26.02
26.1
26.02
26.02
26.02
26.1
26.1
26.02
26.1
26.1
26.02
26.02
26.02
26.02
26.1
26.1
26.1
26.1
26.1
26.1
26.02
26.1
26.02
26.1
26.1
26.02
26.1
26.1
26.1
26.02
26.02
26.02
26.1
26.1
26.1
26.02
26.1
26.1
26.02
26.1
26.1
26.02
26.1
26.1
26.1
26.1
26.1
26.02
26.1
26.1
26.1
26.1
26.02
26.1
26.02
26.02
26.02
26.02
26.02
26.1
26.02
26.1
26.1
26.02
26.1
26.1
26.02
26.1
26.1
26.02
26.1
26.02
26.02
26.1
26.1
26.1
26.02
26.02
26.1
26.02
26.1
26.1
26.1
26.02
26.02
26.02
26.1
26.1
26.02
26.1
26.02
26.1
26.02
26.1
26.1
26.02
26.1
26.02
26.1
26.02
26.02
26.02
26.1
26.02
26.02
26.1
26.02
26.02
26.1
26.02
26.02
26.02
26.02
26.02
26.02
26.02
26.1
26.1
26.1
26.1
26.02
26.1
26.02
26.02
26.1
26.1
26.28
26.1
26.1
26.02
26.1
26.02
26.02
26.02
26.1
26.02
26.1
26.1
26.02
26.02
26.02
26.02
26.1
26.02
26.02
26.02
26.02
26.1
26.02
26.1
26.1
26.1
26.02
26.1
26.02
26.02
26.1
26.02
26.02
26.1
26.1
26.02
26.02
26.02
26.02
26.1
26.02
26.02
26.1
26.1
26.02
26.02
26.1
26.1
26.02
26.02
26.1
26.02
26.02
26.1
26.02
26.1
26.1
26.1
26.02
26.02
26.1
26.1
26.1
26.1
26.1
26.1
26.1
26.02
26.02
26.02
26.02
26.1
26.1
26.1
25.93
26.1
26.1
26.1
26.02
26.1
26.02
26.02
26.02
26.1
26.1
26.02
26.02
26.02
26.02
26.02
26.02
26.1
26.1
26.1
26.02
26.1
26.02
26.02
26.1
26.1
26.1
26.02
26.02
26.02
26.1
26.02
26.1
26.1
26.1
26.1
26.02
26.1
26.02
26.1
26.1
26.1
26.02
26.1
26.1
26.1
26.1
26.02
26.1
26.02
26.02
26.02
26.02
26.1
26.1
26.1
26.1
26.1
26.02
26.1
26.1
26.1
26.1
26.1
26.1
26.1
26.1
26.1
26.02
26.1
26.1
26.1
26.1
26.1
26.1
26.1
26.1
26.1
26.1
26.1
26.1
26.1
26.1
26.1
26.1
26.1
26.1
26.1
26.1
26.1
26.1
26.1
26.1
26.1
26.1
26.1
26.1
26.1
26.1
26.19
26.1
26.1
26.19
26.1
26.19
26.1
26.1
26.1
26.19
26.1
26.1
26.19
26.1
26.1
26.1
26.1
26.1
26.1
26.1
26.1
26.1
26.1
26.1
26.19
26.1
26.19
26.1
26.1
26.19
26.1
26.19
26.19
26.19
26.19
26.19
26.19
26.19
26.19
26.19
26.19
26.28
26.19
26.19
26.19
26.19
26.19
26.19
26.19
26.19
26.19
26.19
26.19
26.19
26.19
26.19
26.19
26.19
26.19
26.28
26.28
26.19
26.19
26.28
26.19
26.28
26.28
26.28
26.28
26.28
26.28
26.28
26.28
26.28
26.19
26.28
26.28
26.28
26.28
26.28
26.19
26.28
26.28
26.28
26.28
26.28
26.28
26.28
26.28
26.28
26.28
26.28
26.28
26.28
26.28
26.28
26.28
26.28
26.28
26.37
26.37
26.28
26.28
26.28
26.37
26.28
26.46
26.28
26.28
26.37
26.28
26.28
26.37
26.37
26.37
26.37
26.37
26.28
26.37
26.37
26.37
26.37
26.37
26.37
26.37
26.37
26.37
26.37
26.37
26.37
26.37
26.37
26.37
26.37
26.37
26.37
26.37
26.37
26.37
26.37
26.37
26.28
26.37
26.37
26.37
26.37
26.37
26.46
26.46
26.37
26.46
26.37
26.46
26.37
26.37
26.46
26.46
26.46
26.37
26.37
26.46
26.37
26.46
26.46
26.46
26.46
26.46
26.46
26.46
26.46
26.46
26.46
26.46
26.37
26.37
26.37
26.46
26.37
26.37
26.46
26.46
26.46
26.46
26.46
26.46
26.46
26.46
26.37
26.46
26.46
26.46
26.46
26.46
26.46
26.46
26.46
26.46
26.46
26.46
26.46
26.46
26.46
26.46
26.46
26.46
26.46
26.46
26.46
26.46
26.46
26.46
26.46
26.55
26.55
26.46
26.46
26.46
26.46
26.46
26.37
26.46
26.46
26.46
26.46
26.46
26.46
26.46
26.46
26.55
26.46
26.46
26.55
26.46
26.46
26.46
26.46
26.46
26.55
26.46
26.46
26.55
26.46
26.46
26.46
26.46
26.46
26.46
26.55
26.46
26.46
26.46
26.46
26.46
26.46
26.46
26.46
26.55
26.55
26.55
26.46
26.55
26.55
26.46
26.46
26.46
26.46
26.55
26.55
26.46
26.46
26.46
26.46
26.46
26.55
26.37
26.46
26.46
26.46
26.46
26.46
26.55
26.55
26.55
26.55
26.55
26.46
26.55
26.55
26.55
26.46
26.46
26.46
26.46
26.46
26.55
26.46
26.46
26.55
26.46
26.46
26.55
26.46
26.46
26.55
26.46
26.46
26.55
26.46
26.55
26.46
26.55
26.55
26.55
26.46
26.46
26.55
26.46
26.55
26.55
26.46
26.46
26.55
26.46
26.55
26.46
26.46
26.46
26.46
26.46
26.46
26.46
26.46
26.46
26.55
26.46
26.46
26.46
26.46
26.46
26.46
26.46
26.46
26.55
26.46
26.46
26.46
26.55
26.46
26.46
26.46
26.46
26.46
26.46
26.55
26.46
26.46
26.46
26.46
26.46
26.46
26.55
26.46
26.46
26.37
26.46
26.46
26.46
26.46
26.55
26.46
26.46
26.46
26.46
26.46
26.46
26.46
26.46
26.46
26.46
26.46
26.46
26.46
26.46
26.46
26.46
26.46
26.46
26.46
26.46
26.46
26.46
26.46
26.37
26.46
26.37
26.46
26.46
26.46
26.46
26.37
26.46
26.46
26.46
26.46
26.46
26.46
26.46
26.46
26.46
26.55
26.37
26.46
26.37
26.46
26.46
26.46
26.37
26.46
26.46
26.37
26.46
26.37
26.37
26.37
26.46
26.37
26.37
26.28
26.37
26.37
26.37
26.37
26.37
26.37
26.46
26.37
26.37
26.37
26.37
26.37
26.37
26.37
26.37
26.37
26.37
26.37
26.37
26.37
26.37
26.37
26.28
26.37
26.37
26.37
26.37
26.28
26.37
26.28
26.37
26.37
26.37
26.37
26.37
26.37
26.37
26.37
26.37
26.37
26.37
26.37
26.37
26.37
26.28
26.28
26.28
26.28
26.37
26.28
26.28
26.28
26.28
26.28
26.28
26.28
26.28
26.28
26.28
26.28
26.28
26.28
26.28
26.28
26.28
26.28
26.28
26.28
26.28
26.28
26.28
26.28
26.28
26.28
26.28
26.28
26.28
26.28
26.19
26.28
26.28
26.28
26.28
26.28
26.28
26.28
26.28
26.28
26.19
26.19
26.19
26.19
26.28
26.19
26.19
26.28
26.19
26.28
26.28
26.28
26.19
26.19
26.28
26.19
26.19
26.19
26.19
26.19
26.19
26.19
26.19
26.19
26.19
26.19
26.19
26.19
26.19
26.19
26.19
26.19
26.19
26.19
26.19
26.19
26.1
26.19
26.19
26.19
26.19
26.19
26.19
26.19
26.19
26.1
26.19
26.19
26.1
26.19
26.1
26.1
26.19
26.1
26.1
26.19
26.1
26.1
26.1
26.19
26.1
26.1
26.1
26.1
26.1
26.1
26.1
26.1
26.1
26.1
26.19
26.1
26.19
26.1
26.1
26.1
26.1
26.19
26.1
26.1
26.1
26.1
26.1
26.1
26.1
26.1
26.1
26.1
26.1
26.1
26.1
26.1
26.1
26.1
26.1
26.1
26.1
26.1
26.1
26.1
26.1
26.1
26.1
26.02
26.1
26.1
26.1
26.02
26.1
26.1
26.1
26.1
26.1
26.1
26.1
26.1
26.1
26.02
26.1
26.1
26.02
26.1
26.1
26.1
26.1
26.1
26.1
26.02
26.1
26.1
26.02
26.02
26.02
26.02
26.1
26.02
26.02
26.02
26.1
26.1
26.1
26.1
26.02
26.1
26.02
26.02
26.02
26.02
26.02
26.02
26.02
26.02
26.1
26.1
26.02
26.02
26.1
26.1
26.02
26.1
26.02
26.1
26.1
26.02
26.1
26.1
26.1
26.1
26.02
26.1
26.1
26.02
26.02
26.02
26.1
26.1
26.1
26.02
26.1
26.1
26.02
26.19
26.1
26.1
26.1
26.1
26.02
26.1
26.02
26.1
26.02
26.1
26.1
26.1
26.02
26.1
26.1
26.1
26.1
26.1
26.1
26.1
26.1
26.1
26.1
26.1
26.1
26.1
26.02
26.1
26.1
26.1
26.1
26.1
26.02
26.02
26.1
26.02
26.1
26.02
26.02
26.1
26.1
26.02
26.1
26.1
26.1
26.02
26.1
26.1
26.1
26.1
26.1
26.1
26.1
26.1
26.1
26.1
26.02
26.1
26.02
26.02
26.1
26.1
26.02
26.1
26.1
26.1
26.1
26.02
26.1
26.1
26.02
26.1
26.1
26.1
26.1
26.1
26.1
26.1
26.1
26.1
26.1
26.1
26.1
26.1
26.02
26.1
26.02
26.02
26.02
26.1
26.1
26.1
26.1
26.1
26.1
26.1
26.1
26.02
26.1
26.1
25.93
26.1
26.1
26.1
26.1
26.1
26.1
26.1
26.02
26.1
26.02
26.02
26.02
26.1
26.1
26.1
26.1
26.1
26.1
26.1
26.1
26.1
26.1
26.1
26.1
26.1
26.02
26.02
26.1
26.1
26.02
26.1
26.02
26.1
26.02
26.02
26.02
26.02
26.02
26.02
26.1
26.1
26.1
26.1
26.1
26.02
26.02
26.02
26.02
26.02
26.02
26.02
26.02
26.1
26.02
26.1
26.02
26.02
26.02
26.02
26.02
26.02
26.02
26.02
26.1
26.02
26.1
26.02
26.02
26.1
26.02
26.02
26.02
26.1
26.02
26.02
26.02
26.02
26.02
26.02
26.02
26.02
26.02
26.02
26.02
26.02
25.84
26.02
26.02
26.02
26.02
26.02
26.02
26.02
26.02
26.02
26.02
26.02
25.93
26.02
26.02
26.1
26.02
26.02
26.02
25.93
26.02
25.93
26.02
26.02
25.93
26.02
26.02
26.02
26.02
26.02
26.02
26.02
25.93
25.93
26.02
25.93
26.02
25.93
26.02
26.02
25.93
25.93
25.93
25.93
26.02
25.93
25.93
26.02
25.93
26.02
25.93
25.93
25.93
25.93
25.93
25.93
25.93
25.93
25.93
25.93
26.02
25.93
26.02
25.93
25.93
25.93
25.93
25.93
25.84
25.93
26.02
25.93
25.93
25.93
25.93
25.93
25.93
25.93
26.02
25.93
25.93
25.93
25.93
25.93
26.02
25.93
25.93
25.84
25.93
25.93
25.93
25.93
25.93
25.93
25.93
25.93
25.93
25.93
25.93
25.93
25.93
25.93
25.93
25.93
25.93
25.93
25.93
25.93
25.93
25.93
25.93
25.93
25.93
25.84
25.93
25.93
25.93
25.93
25.93
25.93
25.93
25.84
25.84
25.93
25.93
25.93
25.84
25.93
25.84
25.84
25.93
25.84
25.93
25.93
25.84
25.84
25.84
25.84
25.84
25.84
25.84
25.93
25.84
25.93
25.93
25.93
25.84
25.84
25.75
25.84
25.84
25.84
25.84
25.84
25.84
25.84
25.84
25.84
25.84
25.84
25.84
25.84
25.84
25.84
25.84
25.84
25.84
25.84
25.93
25.84
25.84
25.93
25.84
25.84
25.84
25.84
25.84
25.84
25.84
25.84
26.02
25.84
25.84
25.84
25.84
25.84
25.84
25.75
25.84
25.84
25.84
25.75
25.84
25.84
25.75
25.84
25.84
25.84
25.84
25.84
25.75
25.84
25.84
25.84
25.75
25.75
25.75
25.84
25.75
25.66
25.75
25.84
25.75
25.84
25.75
25.75
25.75
25.75
25.75
25.75
25.75
25.75
25.75
25.84
25.75
25.75
25.75
25.66
25.75
25.75
25.75
25.75
25.75
25.75
25.75
25.75
25.75
25.75
25.75
25.75
25.75
25.75
25.75
25.75
25.75
25.84
25.84
25.75
25.75
25.75
25.75
25.75
25.75
25.66
25.75
25.75
25.75
25.75
25.75
25.75
25.75
25.75
25.75
25.75
25.75
25.75
25.75
25.75
25.75
25.75
25.75
25.75
25.75
25.75
25.75
25.75
25.75
25.75
25.75
25.75
25.75
25.75
25.75
25.75
25.75
25.75
25.75
25.75
25.84
25.75
25.75
25.75
25.75
25.75
25.75
25.75
25.84
25.75
25.75
25.75
25.75
25.75
25.75
25.75
25.75
25.75
25.75
25.75
25.75
25.75
25.75
25.75
25.75
25.75
25.75
25.75
25.75
25.75
25.75
25.75
25.75
25.75
25.75
25.66
25.75
25.75
25.75
25.75
25.75
25.75
25.66
25.75
25.75
25.75
25.75
25.75
25.75
25.75
25.75
25.75
25.66
25.75
25.75
25.75
25.66
25.75
25.75
25.75
25.75
25.75
25.75
25.75
25.75
25.75
25.75
25.75
25.75
25.75
25.75
25.75
25.75
25.75
25.75
25.75
25.66
25.66
25.57
25.66
25.75
25.75
25.75
25.66
25.75
25.75
25.75
25.66
25.75
25.75
25.66
25.75
25.66
25.75
25.66
25.75
25.75
25.75
25.66
25.66
25.75
25.84
25.75
25.75
25.75
25.66
25.75
25.66
25.75
25.75
25.75
25.75
25.66
25.75
25.75
25.75
25.66
25.75
25.75
25.75
25.66
25.75
25.66
25.75
25.66
25.75
25.75
25.75
25.66
25.75
25.75
25.75
25.75
25.75
25.75
25.75
25.75
25.75
25.75
25.75
25.75
25.75
25.75
25.75
25.75
25.75
25.66
25.66
25.75
25.66
25.75
25.75
25.75
25.75
25.66
25.75
25.75
25.75
25.75
25.75
25.75
25.75
25.75
25.75
25.75
25.75
25.75
25.75
25.66
25.75
25.75
25.75
25.75
25.84
25.75
25.75
25.75
25.75
25.75
25.75
25.75
25.75
25.75
25.75
25.75
25.75
25.75
25.75
25.75
25.75
25.75
25.75
25.75
25.84
25.84
25.75
25.75
25.75
25.75
25.75
25.75
25.75
25.75
25.84
25.75
25.75
25.75
25.75
25.84
25.84
25.75
25.75
25.75
25.75
25.75
25.75
25.75
25.75
25.75
25.84
25.84
25.75
25.84
25.75
25.75
25.75
25.84
25.75
25.75
25.84
25.84
25.84
25.75
25.84
25.84
25.75
25.84
25.84
25.84
25.75
25.84
25.84
25.84
25.84
25.75
25.84
25.84
25.84
25.84
25.84
25.84
25.84
25.84
25.84
25.84
25.84
25.84
25.84
25.84
25.84
25.84
25.84
25.84
25.84
25.84
25.84
25.84
25.93
25.93
25.84
25.84
25.93
25.93
25.84
25.84
25.93
25.84
25.93
25.93
25.93
26.02
25.93
25.93
25.93
25.93
25.93
25.93
25.93
25.93
25.93
25.93
25.93
25.93
25.93
25.93
25.93
25.93
25.93
25.93
26.02
25.93
25.93
25.93
26.02
25.93
25.93
25.93
25.93
25.93
26.02
26.02
26.02
26.02
25.93
26.02
26.02
25.93
26.02
26.02
26.02
26.02
26.02
26.02
26.02
26.02
26.02
26.02
26.02
26.02
26.02
26.02
26.02
26.02
26.02
26.02
26.02
26.1
26.02
26.02
26.02
26.02
26.1
26.02
26.1
26.02
26.02
26.1
26.1
26.1
26.1
26.1
26.1
26.02
26.1
26.1
26.1
26.1
26.1
26.02
26.1
26.1
26.1
26.1
26.1
26.02
26.1
26.1
26.19
26.1
26.1
26.1
26.1
26.19
26.1
26.19
26.19
26.1
26.19
26.19
26.19
26.1
26.19
26.19
26.19
26.19
26.19
26.1
26.19
26.19
26.19
26.19
26.19
26.19
26.19
26.19
26.28
26.19
26.19
26.19
26.19
26.19
26.19
26.19
26.19
26.19
26.19
26.19
26.19
26.19
26.19
26.28
26.19
26.19
26.19
26.19
26.19
26.19
26.28
26.19
26.19
26.19
26.28
26.19
26.28
26.28
26.19
26.19
26.19
26.19
26.19
26.28
26.28
26.28
26.28
26.19
26.28
26.28
26.28
26.28
26.28
26.28
26.28
26.28
26.28
26.28
26.28
26.28
26.28
26.28
26.28
26.28
26.19
26.28
26.28
26.28
26.28
26.28
26.28
26.28
26.28
26.28
26.28
26.28
26.28
26.28
26.28
26.19
26.28
26.28
26.28
26.37
26.28
26.37
26.37
26.28
26.28
26.37
26.28
26.28
26.28
26.28
26.37
26.28
26.37
26.37
26.28
26.28
26.28
26.28
26.28
26.37
26.37
26.28
26.28
26.28
26.37
26.37
26.37
26.37
26.37
26.28
26.28
26.37
26.37
26.37
26.37
26.37
26.37
26.37
26.37
26.37
26.37
26.37
26.37
26.37
26.37
26.37
26.28
26.37
26.46
26.37
26.37
26.37
26.37
26.37
26.37
26.37
26.37
26.37
26.37
26.37
26.37
26.55
26.37
26.37
26.37
26.37
26.37
26.37
26.37
26.37
26.37
26.37
26.46
26.37
26.37
26.37
26.46
26.37
26.37
26.37
26.46
26.37
26.46
26.46
26.46
26.37
26.37
26.37
26.37
26.37
26.37
26.37
26.37
26.46
26.46
26.46
26.37
26.37
26.46
26.46
26.46
26.46
26.46
26.46
26.46
26.46
26.46
26.46
26.46
26.46
26.46
26.46
26.46
26.46
26.46
26.46
26.46
26.46
26.55
26.55
26.46
26.46
26.55
26.55
26.46
26.46
26.64
26.46
26.46
26.46
26.46
26.46
26.46
26.55
26.55
26.46
26.46
26.55
26.55
26.55
26.55
26.46
26.55
26.55
26.46
26.55
26.55
26.55
26.55
26.55
26.55
26.55
26.55
26.55
26.55
26.55
26.55
26.55
26.55
26.55
26.55
26.55
26.55
26.55
26.64
26.64
26.55
26.55
26.64
26.64
26.64
26.55
26.64
26.55
26.55
26.55
26.64
26.55
26.55
26.64
26.55
26.64
26.55
26.55
26.64
26.64
26.64
26.55
26.64
26.64
26.64
26.64
26.55
26.64
26.64
26.64
26.64
26.64
26.64
26.64
26.64
26.64
26.64
26.64
26.64
26.64
26.64
26.64
26.64
26.64
26.64
26.64
26.64
26.64
26.64
26.64
26.64
26.64
26.64
26.64
26.64
26.64
26.64
26.64
26.64
26.64
26.64
26.64
26.64
26.73
26.73
26.64
26.73
26.73
26.73
26.64
26.64
26.73
26.64
26.73
26.64
26.64
26.73
26.73
26.64
26.73
26.64
26.73
26.73
26.73
26.73
26.64
26.73
26.73
26.73
26.73
26.64
26.73
26.73
26.73
26.73
26.73
26.73
26.73
26.73
26.73
26.73
26.73
26.73
26.73
26.73
26.73
26.82
26.73
26.73
26.73
26.73
26.73
26.73
26.73
26.82
26.73
26.73
26.82
26.73
26.73
26.73
26.73
26.73
26.73
26.73
26.73
26.73
26.73
26.73
26.73
26.73
26.73
26.73
26.82
26.82
26.82
26.73
26.82
26.82
26.82
26.82
26.73
26.82
26.82
26.73
26.82
26.73
26.82
26.82
26.82
26.73
26.73
26.82
26.82
26.82
26.82
26.73
26.82
26.82
26.82
26.82
26.82
26.82
26.82
26.82
26.82
26.82
26.73
26.82
26.73
26.82
26.82
26.82
26.82
26.82
26.82
26.82
26.82
26.82
26.82
26.82
26.82
26.82
26.82
26.82
26.82
26.82
26.82
26.82
26.82
26.82
26.82
26.82
26.82
26.82
26.82
26.82
26.82
26.82
26.82
26.82
26.82
26.82
26.82
26.82
26.82
26.82
26.82
26.82
26.82
26.82
26.82
26.91
26.91
26.82
26.82
26.82
26.82
26.82
26.82
26.82
26.82
26.82
26.82
26.82
26.91
26.82
26.82
26.82
26.82
26.82
26.82
26.82
26.91
26.82
26.82
26.82
26.82
26.82
26.82
26.91
26.82
26.82
26.82
26.82
26.82
26.82
26.82
26.82
26.82
26.82
26.82
26.82
26.82
26.82
26.82
26.82
26.82
26.82
26.91
26.82
26.91
26.82
26.82
26.82
26.82
26.82
26.82
26.73
26.91
26.82
26.82
26.82
26.82
26.82
26.91
26.82
26.91
26.82
26.82
26.82
26.82
26.82
26.82
26.82
26.82
26.82
26.91
26.91
26.82
26.82
26.82
26.82
26.82
26.82
26.82
26.82
26.82
26.91
26.91
26.82
26.82
26.91
26.82
26.82
26.82
26.82
26.82
26.82
26.73
26.82
26.82
26.82
26.82
26.82
26.82
26.82
26.82
26.91
26.82
26.82
26.91
26.82
26.82
26.82
26.82
26.82
26.82
26.82
26.82
26.82
26.82
26.82
26.82
26.82
26.82
26.82
26.91
26.82
26.82
26.91
26.91
26.82
26.82
26.82
26.91
26.82
26.91
26.82
26.82
26.91
26.82
26.82
26.82
26.91
26.82
26.82
26.82
26.82
26.82
26.91
26.91
26.91
26.82
26.91
26.82
26.82
26.82
26.82
26.82
26.91
26.91
26.82
26.82
26.82
26.82
26.82
26.91
26.82
26.82
26.82
26.82
26.82
26.82
26.82
26.82
26.82
26.82
26.82
26.82
26.82
26.82
26.82
26.82
26.82
26.82
26.82
26.82
26.82
26.82
26.82
26.82
26.82
26.82
26.82
26.82
26.91
26.82
26.91
26.82
26.82
26.82
26.82
26.82
26.82
26.82
26.82
26.82
26.82
26.73
26.82
26.82
26.82
26.82
26.82
26.82
26.82
26.82
26.82
26.82
26.82
26.82
26.82
26.82
26.82
26.82
26.82
26.82
26.91
26.82
26.82
26.82
26.82
26.82
26.82
26.82
26.82
26.82
26.82
26.82
26.82
26.82
26.82
26.82
26.82
26.82
26.82
26.73
26.82
26.82
26.82
26.82
26.82
26.82
26.82
26.82
26.82
26.82
26.82
26.82
26.82
26.91
26.82
26.82
26.82
26.82
26.91
26.82
26.82
26.82
26.82
26.82
26.73
26.82
26.82
26.82
26.82
26.82
26.82
26.82
26.82
26.82
26.82
26.82
26.82
26.82
26.82
26.73
26.82
26.82
26.82
26.82
26.82
26.82
26.82
26.82
26.82
26.73
26.82
26.82
26.82
26.82
26.82
26.73
26.82
26.82
26.82
26.82
26.82
26.64
26.82
26.82
26.82
26.82
26.82
26.82
26.82
26.82
26.82
26.82
26.82
26.82
26.82
26.82
26.82
26.82
26.82
26.82
26.82
26.82
26.91
26.82
26.73
26.82
26.82
26.82
26.73
26.82
26.82
26.82
26.82
26.82
26.82
26.73
26.82
26.82
26.82
26.82
26.82
26.82
26.82
26.82
26.82
26.73
26.82
26.82
26.82
26.82
26.73
26.82
26.82
26.82
26.82
26.82
26.82
26.82
26.82
26.82
26.82
26.73
26.82
26.82
26.82
26.73
26.73
26.82
26.82
26.82
26.82
26.82
26.73
26.82
26.82
26.82
26.82
26.82
26.82
26.73
26.73
26.82
26.73
26.82
26.82
26.82
26.73
26.82
26.73
26.82
26.82
26.82
26.82
26.73
26.82
26.73
26.82
26.73
26.82
26.82
26.82
26.73
26.73
26.73
26.73
26.82
26.82
26.73
26.73
26.73
26.82
26.82
26.73
26.73
26.73
26.82
26.82
26.82
26.73
26.73
26.73
26.82
26.73
26.73
26.73
26.73
26.82
26.73
26.73
26.73
26.73
26.82
26.82
26.73
26.73
26.73
26.64
26.82
26.73
26.73
26.73
26.73
26.73
26.82
26.73
26.73
26.73
26.73
26.73
26.73
26.73
26.73
26.82
26.73
26.73
26.73
26.73
26.73
26.73
26.82
26.73
26.73
26.73
26.73
26.73
26.73
26.82
26.82
26.73
26.73
26.73
26.73
26.73
26.73
26.73
26.73
26.73
26.73
26.73
26.73
26.73
26.73
26.73
26.73
26.73
26.73
26.73
26.73
26.73
26.82
26.73
26.73
26.73
26.73
26.64
26.73
26.73
26.73
26.73
26.73
26.73
26.73
26.73
26.73
26.73
26.73
26.73
26.73
26.64
26.73
26.82
26.73
26.73
26.73
26.73
26.73
26.73
26.73
26.73
26.73
26.73
26.73
26.73
26.73
26.73
26.82
26.73
26.73
26.73
26.73
26.73
26.73
26.64
26.73
26.73
26.73
26.73
26.73
26.73
26.73
26.73
26.73
26.73
26.73
26.73
26.73
26.73
26.73
26.73
26.73
26.73
26.73
26.73
26.73
26.64
26.73
26.73
26.73
26.73
26.73
26.73
26.73
26.73
26.73
26.73
26.64
26.73
26.73
26.73
26.73
26.73
26.73
26.73
26.73
26.73
26.73
26.73
26.73
26.73
26.73
26.73
26.73
26.82
26.73
26.73
26.73
26.73
26.73
26.73
26.73
26.73
26.64
26.73
26.73
26.73
26.73
26.73
26.73
26.73
26.73
26.73
26.73
26.73
26.73
26.73
26.73
26.73
26.73
26.73
26.73
26.73
26.73
26.73
26.73
26.82
26.73
26.73
26.73
26.73
26.73
26.64
26.73
26.73
26.73
26.73
26.73
26.73
26.64
26.73
26.73
26.73
26.73
26.73
26.73
26.64
26.64
26.73
26.73
26.73
26.73
26.73
26.73
26.73
26.64
26.73
26.73
26.64
26.73
26.73
26.64
26.73
26.73
26.73
26.73
26.73
26.73
26.73
26.64
26.73
26.73
26.73
26.64
26.73
26.64
26.64
26.73
26.73
26.73
26.73
26.73
26.73
26.64
26.73
26.73
26.73
26.73
26.64
26.73
26.73
26.73
26.64
26.73
26.64
26.73
26.73
26.73
26.73
26.73
26.73
26.73
26.64
26.73
26.73
26.73
26.73
26.73
26.73
26.73
26.73
26.73
26.64
26.73
26.73
26.73
26.73
26.64
26.73
26.73
26.73
26.73
26.73
26.73
26.73
26.55
26.73
26.73
26.64
26.64
26.73
26.73
26.73
26.73
26.73
26.73
26.64
26.73
26.64
26.64
26.73
26.73
26.73
26.73
26.73
26.73
26.73
26.64
26.64
26.73
26.73
26.73
26.64
26.73
26.73
26.73
26.73
26.64
26.64
26.73
26.73
26.64
26.73
26.73
26.73
26.73
26.73
26.73
26.64
26.64
26.64
26.73
26.73
26.73
26.73
26.73
26.73
26.73
26.73
26.73
26.73
26.73
26.73
26.64
26.64
26.73
26.82
26.73
26.64
26.64
26.73
26.64
26.73
26.73
26.64
26.73
26.73
26.73
26.73
26.73
26.73
26.64
26.64
26.73
26.73
26.64
26.73
26.64
26.73
26.73
26.64
26.73
26.64
26.73
26.73
26.73
26.64
26.73
26.64
26.73
26.64
26.73
26.64
26.64
26.73
26.64
26.64
26.64
26.64
26.64
26.64
26.64
26.64
26.64
26.64
26.64
26.73
26.73
26.64
26.64
26.64
26.64
26.73
26.64
26.64
26.73
26.64
26.64
26.64
26.64
26.73
26.64
26.64
26.73
26.73
26.73
26.64
26.73
26.64
26.64
26.64
26.64
26.73
26.73
26.73
26.64
26.73
26.64
26.55
26.64
26.64
26.64
26.73
26.64
26.64
26.73
26.73
26.73
26.64
26.64
26.73
26.64
26.64
26.64
26.73
26.64
26.73
26.64
26.64
26.64
26.64