## sheet1
DataPoint | Time | Total Time | Current(A) | Voltage(V) | Capacity(Ah) | Energy(Wh) | Date | Power(W) | Temperature
1 | 00:00:00 | 00:00:00 | 0 | 3.992268 | 0 | 0 | 2024-07-02 15:14:39 | 0 | 25.31
2 | 00:00:30 | 00:00:30 | -2.059102 | 3.806523 | -0.001178953 | -0.004562569 | 2024-07-02 15:15:09 | -7.838019 | 25.4
3 | 00:01:00 | 00:01:00 | -0.3011082 | 3.940933 | -0.01023182 | -0.03810529 | 2024-07-02 15:15:39 | -1.186647 | 25.4
4 | 00:01:30 | 00:01:30 | 9.954543e-05 | 3.924007 | -0.02545088 | -0.09347137 | 2024-07-02 15:16:09 | 0.000390617 | 25.31
5 | 00:02:00 | 00:02:00 | 0 | 3.952551 | -0.02545088 | -0.09347137 | 2024-07-02 15:16:39 | 0 | 25.31
6 | 00:02:30 | 00:02:30 | 0 | 3.962717 | -0.02545088 | -0.09347137 | 2024-07-02 15:17:09 | 0 | 25.4
7 | 00:03:00 | 00:03:00 | 0 | 3.96788 | -0.02550361 | -0.09367847 | 2024-07-02 15:17:39 | 0 | 25.4
8 | 00:03:30 | 00:03:30 | 0 | 3.9703 | -0.02550361 | -0.09367847 | 2024-07-02 15:18:09 | 0 | 25.4
9 | 00:04:00 | 00:04:00 | 0 | 3.971752 | -0.02550361 | -0.09367847 | 2024-07-02 15:18:39 | 0 | 25.4
10 | 00:04:30 | 00:04:30 | -3.851972 | 3.584173 | -0.03416988 | -0.1250242 | 2024-07-02 15:19:09 | -13.80613 | 25.4
11 | 00:05:00 | 00:05:00 | -7.847377e-05 | 3.886233 | -0.03417054 | -0.1250268 | 2024-07-02 15:19:39 | -0.0003049674 | 25.31
12 | 00:05:30 | 00:05:30 | 0 | 3.920603 | -0.05294396 | -0.1916383 | 2024-07-02 15:20:09 | 0 | 25.4
13 | 00:06:00 | 00:06:00 | 0 | 3.93415625 | -0.05294396 | -0.1916383 | 2024-07-02 15:20:39 | 0 | 25.4
14 | 00:06:30 | 00:06:30 | 0 | 3.941095 | -0.05294396 | -0.1916383 | 2024-07-02 15:21:09 | 0 | 25.31
15 | 00:07:00 | 00:07:00 | 0 | 3.944645 | -0.05294429 | -0.1916396 | 2024-07-02 15:21:39 | 0 | 25.4
16 | 00:07:30 | 00:07:30 | -3.855192 | 3.54593125 | -0.06338289 | -0.2290178 | 2024-07-02 15:22:09 | -13.67024 | 25.31
17 | 00:08:00 | 00:08:00 | 9.954543e-05 | 3.847838 | -0.08276319 | -0.2968797 | 2024-07-02 15:22:39 | 0.0003830347 | 25.31
18 | 00:08:30 | 00:08:30 | 0 | 3.883974 | -0.08276319 | -0.2968797 | 2024-07-02 15:23:09 | 0 | 25.4
19 | 00:09:00 | 00:09:00 | 0 | 3.899303125 | -0.08276319 | -0.2968797 | 2024-07-02 15:23:39 | 0 | 25.4
20 | 00:09:30 | 00:09:30 | -3.878949 | 3.539961 | -0.08750145 | -0.3137682 | 2024-07-02 15:24:09 | -13.73133 | 25.31
21 | 00:10:00 | 00:10:00 | 0 | 3.799584375 | -0.1124407 | -0.400951 | 2024-07-02 15:24:39 | 0 | 25.4
22 | 00:10:30 | 00:10:30 | 0 | 3.847024 | -0.1124407 | -0.400951 | 2024-07-02 15:25:09 | 0 | 25.31
23 | 00:11:00 | 00:11:00 | 0 | 3.864612 | -0.1124407 | -0.400951 | 2024-07-02 15:25:39 | 0 | 25.31
24 | 00:11:30 | 00:11:30 | 9.954543e-05 | 3.800232 | -0.1285981 | -0.4576821 | 2024-07-02 15:26:09 | 0.0003782957 | 25.4
25 | 00:12:00 | 00:12:00 | -0.6316877 | 3.78603 | -0.1288464 | -0.4586264 | 2024-07-02 15:26:39 | -2.391589 | 25.4
26 | 00:12:30 | 00:12:30 | -4.054714 | 3.357955 | -0.1626357 | -0.5720892 | 2024-07-02 15:27:09 | -13.61555 | 25.4
27 | 00:13:00 | 00:13:00 | 9.954543e-05 | 3.797811 | -0.158065 | -0.5597868 | 2024-07-02 15:27:39 | 0.0003780547 | 25.31
28 | 00:13:30 | 00:13:30 | -4.046861 | 3.355211 | -0.1777626 | -0.6274883 | 2024-07-02 15:28:09 | -13.57807 | 25.4
29 | 00:14:00 | 00:14:00 | 0 | 3.766507 | -0.1836529 | -0.6483744 | 2024-07-02 15:28:39 | 0 | 25.4
30 | 00:14:30 | 00:14:30 | -7.847377e-05 | 3.797326 | -0.1836529 | -0.6483747 | 2024-07-02 15:29:09 | -0.0002979905 | 25.4
31 | 00:15:00 | 00:15:00 | 0 | 3.811202 | -0.1836531 | -0.6483752 | 2024-07-02 15:29:39 | 0 | 25.4
32 | 00:15:30 | 00:15:30 | 0 | 3.819109 | -0.1836531 | -0.6483752 | 2024-07-02 15:30:09 | 0 | 25.31
33 | 00:16:00 | 00:16:00 | 0 | 3.824111 | -0.1836531 | -0.6483752 | 2024-07-02 15:30:39 | 0 | 25.31
34 | 00:16:30 | 00:16:30 | 0 | 3.827338 | -0.1836534 | -0.6483767 | 2024-07-02 15:31:09 | 0 | 25.31
35 | 00:16:56 | 00:16:56 | 0 | 3.829435 | -0.1836536 | -0.6483771 | 2024-07-02 15:31:35 | 0 | 25.31
25.4
25.4
25.4
25.31
25.4
25.4
25.4
25.4
25.4
25.4
25.4
25.4
25.4
25.4
25.4
25.4
25.31
25.31
25.31
25.4
25.4
25.31
25.4
25.31
25.31
25.4
25.4
25.4
25.31
25.4
25.4
25.4
25.4
25.4
25.31
25.4
25.31
25.31
25.4
25.4
25.4
25.31
25.4
25.4
25.48
25.4
25.31
25.4
25.31
25.4
25.4
25.31
25.31
25.4
25.4
25.4
25.4
25.4
25.4
25.4
25.4
25.4
25.4
25.4
25.4
25.31
25.31
25.4
25.31
25.4
25.4
25.4
25.4
25.4
25.31
25.4
25.4
25.4
25.4
25.4
25.4
25.4
25.4
25.4
25.4
25.4
25.4
25.4
25.4
25.31
25.4
25.4
25.4
25.4
25.4
25.31
25.4
25.4
25.4
25.4
25.4
25.4
25.4
25.4
25.4
25.4
25.4
25.4
25.4
25.4
25.4
25.4
25.4
25.4
25.4
25.31
25.31
25.4
25.31
25.31
25.4
25.4
25.4
25.4
25.4
25.4
25.4
25.4
25.4
25.4
25.4
25.4
25.4
25.4
25.4
25.4
25.4
25.4
25.4
25.31
25.4
25.4
25.4
25.4
25.4
25.4
25.4
25.4
25.4
25.4
25.4
25.31
25.4
25.4
25.4
25.4
25.4
25.4
25.4
25.4
25.4
25.4
25.4
25.4
25.4
25.4
25.4
25.4
25.4
25.4
25.4
25.4
25.4
25.4
25.4
25.48
25.48
25.4
25.4
25.4
25.4
25.4
25.4
25.4
25.4
25.4
25.4
25.4
25.4
25.4
25.4
25.4
25.4
25.4
25.4
25.4
25.4
25.4
25.4
25.4
25.4
25.4
25.4
25.4
25.4
25.4
25.48
25.4
25.4
25.4
25.4
25.4
25.48
25.4
25.4
25.4
25.4
25.48
25.4
25.4
25.4
25.4
25.4
25.4
25.4
25.4
25.4
25.4
25.48
25.4
25.4
25.4
25.48
25.48
25.4
25.48
25.4
25.4
25.48
25.48
25.48
25.48
25.48
25.48
25.4
25.48
25.4
25.4
25.48
25.48
25.48
25.48
25.48
25.4
25.4
25.4
25.4
25.4
25.4
25.4
25.4
25.48
25.48
25.4
25.4
25.48
25.4
25.4
25.4
25.48
25.48
25.48
25.4
25.48
25.48
25.48
25.48
25.48
25.48
25.4
25.48
25.48
25.48
25.48
25.48
25.48
25.48
25.48
25.48
25.48
25.48
25.48
25.4
25.48
25.48
25.48
25.48
25.48
25.48
25.48
25.48
25.48
25.48
25.48
25.48
25.48
25.48
25.48
25.48
25.48
25.48
25.48
25.48
25.4
25.48
25.48
25.48
25.48
25.48
25.48
25.48
25.4
25.48
25.48
25.48
25.48
25.48
25.48
25.48
25.48
25.48
25.48
25.48
25.57
25.48
25.57
25.4
25.48
25.48
25.48
25.48
25.48
25.48
25.48
25.48
25.48
25.48
25.48
25.48
25.48
25.48
25.48
25.48
25.57
25.48
25.48
25.48
25.48
25.57
25.48
25.57
25.57
25.57
25.48
25.48
25.48
25.57
25.57
25.57
25.57
25.57
25.57
25.57
25.48
25.57
25.57
25.57
25.57
25.57
25.57
25.57
25.57
25.57
25.57
25.57
25.57
25.57
25.57
25.57
25.57
25.57
25.57
25.57
25.57
25.57
25.57
25.57
25.57
25.57
25.57
25.57
25.57
25.57
25.57
25.57
25.66
25.66
25.57
25.57
25.66
25.57
25.48
25.57
25.57
25.57
25.57
25.57
25.57
25.57
25.57
25.66
25.66
25.57
25.57
25.57
25.57
25.57
25.57
25.66
25.57
25.75
25.66
25.57
25.57
25.57
25.57
25.66
25.48
25.66
25.57
25.66
25.66
25.66
25.66
25.66
25.57
25.66
25.66
25.66
25.66
25.66
25.66
25.66
25.66
25.66
25.66
25.66
25.66
25.66
25.66
25.66
25.66
25.66
25.66
25.66
25.66
25.66
25.66
25.66
25.66
25.66
25.66
25.66
25.66
25.66
25.66
25.57
25.66
25.66
25.66
25.66
25.66
25.66
25.66
25.66
25.66
25.66
25.66
25.66
25.66
25.75
25.66
25.66
25.66
25.66
25.66
25.66
25.66
25.66
25.66
25.66
25.66
25.66
25.66
25.75
25.66
25.75
25.66
25.66
25.66
25.75
25.75
25.75
25.66
25.66
25.75
25.66
25.66
25.75
25.75
25.75
25.66
25.66
25.75
25.66
25.66
25.66
25.66
25.66
25.66
25.66
25.75
25.75
25.66
25.75
25.75
25.75
25.75
25.66
25.75
25.66
25.66
25.66
25.75
25.75
25.75
25.66
25.66
25.66
25.75
25.75
25.66
25.75
25.66
25.66
25.75
25.75
25.75
25.75
25.66
25.75
25.75
25.75
25.66
25.66
25.75
25.75
25.66
25.66
25.75
25.75
25.75
25.75
25.75
25.75
25.75
25.75
25.75
25.75
25.75
25.66
25.66
25.66
25.75
25.75
25.66
25.75
25.75
25.75
25.75
25.75
25.75
25.75
25.75
25.75
25.75
25.75
25.75
25.75
25.75
25.75
25.75
25.75
25.75
25.75
25.75
25.75
25.75
25.75
25.75
25.75
25.75
25.75
25.75
25.75
25.75
25.75
25.75
25.75
25.75
25.75
25.75
25.75
25.66
25.75
25.84
25.75
25.75
25.75
25.75
25.75
25.75
25.75
25.75
25.75
25.75
25.75
25.75
25.75
25.75
25.75
25.75
25.75
25.75
25.75
25.75
25.75
25.75
25.75
25.75
25.75
25.84
25.75
25.75
25.75
25.84
25.75
25.75
25.75
25.75
25.75
25.75
25.75
25.75
25.75
25.75
25.75
25.84
25.75
25.75
25.75
25.75
25.75
25.75
25.75
25.75
25.75
25.75
25.75
25.75
25.75
25.75
25.75
25.75
25.75
25.75
25.75
25.75
25.75
25.75
25.75
25.75
25.75
25.75
25.75
25.75
25.75
25.84
25.75
25.75
25.75
25.75
25.75
25.75
25.75
25.75
25.75
25.75
25.75
25.75
25.75
25.75
25.75
25.75
25.75
25.75
25.75
25.75
25.84
25.75
25.75
25.75
25.84
25.75
25.75
25.75
25.75
25.75
25.75
25.75
25.75
25.75
25.75
25.75
25.75
25.75
25.84
25.75
25.75
25.75
25.75
25.75
25.75
25.75
25.75
25.75
25.75
25.84
25.75
25.75
25.75
25.75
25.75
25.75
25.75
25.75
25.75
25.75
25.75
25.75
25.75
25.75
25.75
25.75
25.75
25.75
25.75
25.75
25.66
25.75
25.75
25.75
25.75
25.84
25.75
25.75
25.75
25.75
25.84
25.75
25.93
25.75
25.75
25.84
25.75
25.75
25.75
25.75
25.75
25.75
25.75
25.75
25.75
25.84
25.75
25.75
25.84
25.75
25.75
25.75
25.84
25.75
25.84
25.75
25.75
25.75
25.75
25.75
25.75
25.75
25.75
25.75
25.75
25.84
25.75
25.75
25.84
25.84
25.75
25.75
25.75
25.75
25.75
25.84
25.84
25.84
25.75
25.75
25.75
25.75
25.75
25.84
25.84
25.84
25.75
25.75
25.75
25.75
25.75
25.75
25.75
25.75
25.84
25.84
25.75
25.75
25.75
25.84
25.84
25.75
25.75
25.75
25.75
25.75
25.84
25.84
25.84
25.84
25.75
25.75
25.84
25.84
25.84
25.84
25.75
25.84
25.84
25.75
25.75
25.75
25.75
25.75
25.75
25.84
25.75
25.84
25.84
25.75
25.75
25.75
25.75
25.75
25.75
25.75
25.75
25.75
25.75
25.75
25.75
25.75
25.75
25.75
25.75
25.75
25.75
25.84
25.75
25.75
25.75
25.84
25.75
25.75
25.75
25.75
25.84
25.75
25.84
25.75
25.84
25.75
25.84
25.75
25.75
25.75
25.75
25.75
25.75
25.75
25.84
25.75
25.75
25.84
25.84
25.93
25.75
25.75
25.84
25.75
25.84
25.75
25.75
25.75
25.75
25.66
25.75
25.75
25.75
25.84
25.75
25.84
25.84
25.75
25.75
25.75
25.75
25.84
25.75
25.84
25.84
25.75
25.75
25.75
25.75
25.84
25.84
25.75
25.84
25.75
25.75
25.75
25.75
25.75
25.75
25.84
25.75
25.84
25.75
25.84
25.75
25.75
25.84
25.84
25.84
25.84
25.75
25.75
25.75
25.75
25.84
25.75
25.84
25.75
25.84
25.75
25.75
25.84
25.75
25.75
25.84
25.84
25.84
25.75
25.84
25.84
25.84
25.84
25.75
25.75
25.84
25.75
25.84
25.75
25.75
25.75
25.75
25.75
25.66
25.75
25.84
25.75
25.84
25.84
25.75
25.75
25.75
25.75
25.75
25.75
25.84
25.84
25.84
25.84
25.84
25.75
25.84
25.84
25.75
25.75
25.84
25.75
25.84
25.84
25.84
25.84
25.84
25.84
25.75
25.84
25.75
25.93
25.75
25.75
25.84
25.84
25.75
25.75
25.75
25.66
25.84
25.84
25.75
25.75
25.75
25.84
25.84
25.75
25.84
25.75
25.75
25.84
25.75
25.84
25.84
25.75
25.84
25.75
25.75
25.84
25.84
25.84
25.75
25.75
25.75
25.75
25.75
25.84
25.84
25.75
25.75
25.84
25.75
25.84
25.75
25.75
25.84
25.75
25.84
25.75
25.75
25.84
25.84
25.84
25.75
25.84
25.75
25.84
25.75
25.75
25.84
25.75
25.75
25.84
25.75
25.75
25.75
25.75
25.75
25.75
25.84
25.75
25.75
25.75
25.84
25.75
25.75
25.75
25.84
25.75
25.84
25.84
25.84
25.75
25.75
25.75
25.75
25.75
25.75
25.75
25.75
25.84
25.84
25.84
25.93
25.75
25.75
25.66
25.84
25.84
25.84
25.84
25.84
25.84
25.75
25.75
25.84
25.75
25.75
25.84
25.84
25.75
25.75
25.84
25.84
25.84
25.75
25.84
25.75
25.84
25.75
25.75
25.75
25.75
25.84
25.75
25.66
25.84
25.84
25.84
25.84
25.84
25.84
25.84
25.75
25.75
25.84
25.84
25.84
25.75
25.84
25.75
25.75
25.84
25.75
25.75
25.75
25.75
25.75
25.84
25.84
25.84
25.84
25.75
25.84
25.75
25.75
25.84
25.84
25.75
25.75
25.75
25.75
25.75
25.84
25.84
25.75
25.75
25.75
25.75
25.75
25.84
25.84
25.84
25.84
25.84
25.75
25.75
25.84
25.75
25.75
25.75
25.75
25.75
25.75
25.75
25.84
25.75
25.84
25.84
25.75
25.84
25.84
25.84
25.84
25.84
25.75
25.75
25.84
25.75
25.75
25.75
25.75
25.84
25.75
25.84
25.93
25.75
25.84
25.84
25.84
25.84
25.84
25.75
25.75
25.84
25.84
25.84
25.84
25.93
25.75
25.84
25.84
25.75
25.84
25.75
25.75
25.75
25.84
25.75
25.84
25.84
25.84
25.84
25.84
25.84
25.84
25.84
25.75
25.75
25.84
25.84
25.75
25.84
25.75
25.75
25.84
25.84
25.75
25.84
25.84
25.84
25.84
25.84
25.84
25.84
25.84
25.84
25.84
25.84
25.84
25.84
25.84
25.84
25.84
25.84
25.84
25.84
25.75
25.84
25.84
25.84
25.84
25.84
25.84
25.84
25.84
25.84
25.84
25.75
25.84
25.84
25.84
25.84
25.84
25.84
25.84
25.84
25.84
25.93
25.84
25.84
25.84
25.84
25.84
25.84
25.84
25.84
25.84
25.84
25.84
25.84
25.84
25.75
25.93
25.84
25.84
25.93
25.93
25.93
25.84
25.93
25.84
25.93
25.93
25.93
25.93
25.84
25.93
25.93
25.93
25.93
25.93
25.93
25.93
25.93
25.93
25.93
25.93
25.93
25.93
25.93
25.93
25.84
25.93
25.84
25.93
25.93
25.93
25.93
25.93
25.93
25.93
25.93
25.93
25.93
25.93
25.93
25.93
25.93
26.02
26.02
26.02
25.93
26.02
26.02
26.02
26.02
26.02
25.93
26.02
25.93
26.02
25.93
25.93
26.02
26.02
26.02
26.02
26.02
26.02
26.02
26.02
26.02
26.02
26.02
26.02
26.02
26.02
26.02
26.02
26.02
26.02
26.02
26.02
26.02
26.02
26.02
26.02
26.02
26.02
26.1
26.02
26.02
26.1
26.02
26.02
26.02
26.1
26.02
26.02
26.1
26.02
26.02
26.02
26.1
26.02
26.02
26.02
26.1
26.1
26.1
26.1
26.1
26.1
26.1
26.1
26.1
26.1
26.1
26.1
26.1
26.1
26.1
26.02
26.02
26.1
26.1
26.1
26.1
26.1
26.1
26.1
26.1
26.19
26.1
26.1
26.1
26.1
26.1
26.1
26.1
26.1
26.1
26.1
26.19
26.1
26.1
26.1
26.1
26.19
26.1
26.1
26.1
26.1
26.1
26.02
26.1
26.19
26.1
26.19
26.19
26.1
26.1
26.19
26.19
26.19
26.19
26.19
26.19
26.19
26.19
26.1
26.19
26.19
26.19
26.19
26.19
26.19
26.19
26.19
26.19
26.19
26.1
26.19
26.1
26.19
26.19
26.19
26.19
26.19
26.19
26.19
26.19
26.19
26.19
26.19
26.19
26.19
26.19
26.19
26.19
26.19
26.19
26.19
26.19
26.19
26.19
26.19
26.19
26.19
26.19
26.19
26.28
26.19
26.28
26.19
26.19
26.19
26.19
26.28
26.19
26.28
26.19
26.28
26.19
26.19
26.19
26.19
26.28
26.19
26.19
26.19
26.19
26.28
26.19
26.19
26.19
26.19
26.28
26.19
26.19
26.19
26.28
26.19
26.19
26.19
26.28
26.28
26.19
26.19
26.19
26.28
26.28
26.19
26.28
26.28
26.28
26.28
26.19
26.19
26.28
26.28
26.28
26.19
26.28
26.28
26.28
26.28
26.28
26.28
26.28
26.28
26.37
26.28
26.28
26.19
26.28
26.19
26.28
26.19
26.28
26.28
26.19
26.28
26.28
26.28
26.28
26.28
26.28
26.28
26.28
26.28
26.28
26.28
26.28
26.28
26.28
26.28
26.28
26.28
26.28
26.28
26.28
26.28
26.28
26.28
26.28
26.28
26.28
26.28
26.28
26.28
26.28
26.28
26.28
26.28
26.28
26.28
26.28
26.28
26.28
26.28
26.28
26.28
26.28
26.28
26.28
26.19
26.28
26.28
26.19
26.28
26.28
26.28
26.28
26.28
26.28
26.28
26.28
26.28
26.28
26.37
26.28
26.28
26.28
26.28
26.28
26.28
26.28
26.28
26.28
26.28
26.28
26.28
26.28
26.28
26.28
26.37
26.28
26.28
26.28
26.28
26.28
26.28
26.28
26.28
26.28
26.28
26.28
26.28
26.28
26.28
26.28
26.28
26.28
26.28
26.28
26.28
26.28
26.28
26.28
26.28
26.28
26.28
26.28
26.28
26.28
26.37
26.28
26.37
26.37
26.28
26.28
26.28
26.28
26.28
26.28
26.28
26.28
26.28
26.28
26.28
26.28
26.28
26.28
26.28
26.28
26.28
26.28
26.28
26.28
26.28
26.28
26.28
26.37
26.28
26.28
26.37
26.28
26.28
26.28
26.28
26.28
26.37
26.28
26.28
26.28
26.28
26.28
26.37
26.28
26.28
26.28
26.28
26.37
26.28
26.37
26.28
26.28
26.28
26.28
26.28
26.37
26.28
26.28
26.28
26.28
26.28
26.28
26.28
26.28
26.37
26.28
26.37
26.28
26.28
26.28
26.28
26.28
26.28
26.37
26.28
26.28
26.28
26.37
26.28
26.28
26.28
26.28
26.28
26.28
26.28
26.28
26.28
26.28
26.28
26.28
26.28
26.28
26.28
26.28
26.37
26.28
26.37
26.28
26.37
26.28
26.37
26.37
26.28
26.28
26.28
26.37
26.28
26.28
26.28
26.28
26.28
26.37
26.28
26.28
26.28
26.28
26.28
26.28
26.28
26.28
26.28
26.28
26.37
26.28
26.28
26.37
26.28
26.37
26.28
26.28
26.28
26.28
26.28
26.37
26.28
26.28
26.28
26.28
26.28
26.28
26.37
26.28
26.37
26.28
26.37
26.28
26.37
26.28
26.28
26.37
26.28
26.28
26.28
26.28
26.28
26.28
26.28
26.28
26.19
26.28
26.37
26.28
26.28
26.28
26.28
26.28
26.28
26.28
26.28
26.28
26.28
26.28
26.37
26.28
26.28
26.28
26.28
26.28
26.28
26.28
26.28
26.28
26.28
26.28
26.28
26.28
26.28
26.28
26.28
26.19
26.28
26.28
26.28
26.28
26.28
26.28
26.28
26.28
26.37
26.28
26.28
26.28
26.28
26.28
26.28
26.37
26.28
26.28
26.28
26.28
26.28
26.28
26.28
26.28
26.37
26.28
26.28
26.28
26.19
26.37
26.28
26.28
26.28
26.37
26.28
26.28
26.28
26.28
26.28
26.28
26.28
26.28
26.28
26.28
26.37
26.28
26.37
26.37
26.37
26.28
26.28
26.28
26.28
26.28
26.28
26.28
26.28
26.28
26.28
26.28
26.28
26.28
26.28
26.28
26.28
26.37
26.19
26.28
26.28
26.28
26.28
26.28
26.28
26.19
26.28
26.28
26.28
26.28
26.28
26.37
26.28
26.28
26.28
26.28
26.28
26.28
26.28
26.28
26.28
26.46
26.28
26.28
26.37
26.28
26.28
26.28
26.28
26.28
26.37
26.28
26.37
26.28
26.28
26.28
26.28
26.37
26.37
26.28
26.28
26.28
26.28
26.28
26.28
26.28
26.28
26.28
26.28
26.28
26.37
26.28
26.28
26.28
26.28
26.28
26.28
26.28
26.28
26.28
26.28
26.28
26.28
26.28
26.28
26.37
26.28
26.28
26.28
26.28
26.28
26.28
26.28
26.28
26.28
26.28
26.28
26.28
26.28
26.28
26.28
26.28
26.28
26.28
26.28
26.28
26.28
26.28
26.28
26.28
26.28
26.28
26.28
26.28
26.28
26.28
26.28
26.28
26.28
26.28
26.19
26.28
26.28
26.28
26.28
26.28
26.28
26.28
26.28
26.28
26.28
26.28
26.37
26.28
26.28
26.28
26.28
26.28
26.28
26.28
26.28
26.28
26.28
26.28
26.28
26.28
26.28
26.28
26.28
26.28
26.28
26.37
26.37
26.19
26.28
26.28
26.28
26.28
26.28
26.28
26.28
26.28
26.28
26.28
26.28
26.28
26.19
26.28
26.28
26.28
26.28
26.28
26.28
26.28
26.28
26.28
26.28
26.28
26.28
26.37
26.28
26.28
26.28
26.28
26.28
26.28
26.28
26.28
26.28
26.28
26.28
26.28
26.28
26.28
26.28
26.28
26.19
26.28
26.28
26.28
26.28
26.28
26.28
26.28
26.28
26.28
26.28
26.28
26.28
26.28
26.28
26.28
26.28
26.28
26.28
26.28
26.28
26.28
26.28
26.28
26.28
26.28
26.28
26.28
26.37
26.19
26.28
26.28
26.28
26.28
26.28
26.28
26.28
26.28
26.28
26.19
26.28
26.28
26.28
26.28
26.28
26.28
26.28
26.28
26.28
26.28
26.28
26.37
26.37
26.28
26.28
26.28
26.28
26.28
26.28
26.28
26.28
26.28
26.28
26.28
26.37
26.28
26.28
26.28
26.28
26.28
26.28
26.37
26.28
26.28
26.28
26.28
26.37
26.28
26.28
26.37
26.28
26.37
26.28
26.37
26.28
26.37
26.37
26.37
26.37
26.37
26.37
26.37
26.37
26.37
26.37
26.37
26.37
26.28
26.37
26.28
26.37
26.28
26.37
26.37
26.37
26.37
26.37
26.37
26.37
26.37
26.37
26.37
26.37
26.37
26.37
26.37
26.37
26.37
26.37
26.37
26.37
26.37
26.37
26.37
26.37
26.19
26.37
26.37
26.37
26.37
26.37
26.37
26.46
26.37
26.37
26.46
26.37
26.46
26.37
26.37
26.37
26.37
26.37
26.37
26.37
26.37
26.37
26.37
26.37
26.37
26.37
26.37
26.37
26.46
26.37
26.37
26.46
26.37
26.37
26.37
26.37
26.37
26.46
26.37
26.46
26.37
26.37
26.46
26.37
26.37
26.46
26.46
26.46
26.46
26.46
26.37
26.46
26.46
26.37
26.46
26.37
26.46
26.46
26.46
26.46
26.46
26.46
26.37
26.37
26.46
26.46
26.46
26.46
26.46
26.37
26.46
26.46
26.46
26.46
26.46
26.46
26.46
26.46
26.46
26.46
26.46
26.46
26.46
26.46
26.37
26.46
26.37
26.46
26.46
26.46
26.46
26.46
26.46
26.46
26.46
26.46
26.46
26.46
26.46
26.46
26.46
26.46
26.37
26.46
26.46
26.46
26.46
26.46
26.46
26.46
26.46
26.46
26.46
26.46
26.46
26.46
26.46
26.46
26.46
26.37
26.55
26.46
26.46
26.46
26.46
26.37
26.46
26.37
26.46
26.46
26.46
26.46
26.46
26.46
26.46
26.46
26.37
26.46
26.46
26.46
26.46
26.46
26.46
26.46
26.46
26.46
26.46
26.46
26.46
26.46
26.46
26.46
26.46
26.46
26.46
26.46
26.46
26.46
26.46
26.37
26.46
26.37
26.46
26.37
26.46
26.46
26.37
26.46
26.37
26.46
26.37
26.46
26.46
26.46
26.37
26.46
26.37
26.37
26.46
26.37
26.46
26.37
26.46
26.37
26.46
26.46
26.37
26.37
26.37
26.37
26.46
26.28
26.37
26.37
26.37
26.37
26.46
26.37
26.46
26.37
26.46
26.37
26.46
26.37
26.37
26.37
26.46
26.37
26.37
26.46
26.37
26.37
26.37
26.37
26.37
26.37
26.37
26.37
26.37
26.37
26.37
26.37
26.37
26.37
26.37
26.37
26.37
26.37
26.37
26.37
26.37
26.37
26.37
26.37
26.37
26.37
26.37
26.37
26.37
26.37
26.37
26.37
26.37
26.37
26.28
26.37
26.37
26.37
26.37
26.37
26.37
26.37
26.37
26.37
26.37
26.37
26.37
26.37
26.37
26.37
26.37
26.37
26.37
26.37
26.37
26.37
26.28
26.28
26.37
26.37
26.37
26.28
26.28
26.37
26.37
26.28
26.28
26.28
26.28
26.37
26.28
26.37
26.37
26.28
26.28
26.28
26.28
26.28
26.28
26.28
26.37
26.28
26.28
26.37
26.28
26.28
26.28
26.37
26.28
26.28
26.28
26.28
26.28
26.28
26.28
26.28
26.28
26.37
26.28
26.37
26.28
26.28
26.28
26.28
26.37
26.28
26.28
26.28
26.28
26.28
26.28
26.28
26.28
26.28
26.28
26.28
26.28
26.28
26.28
26.28
26.28
26.28
26.28
26.28
26.28
26.28
26.28
26.28
26.28
26.28
26.19
26.28
26.28
26.28
26.19
26.28
26.28
26.28
26.28
26.19
26.28
26.28
26.28
26.28
26.19
26.19
26.19
26.28
26.19
26.28
26.19
26.19
26.28
26.28
26.28
26.28
26.28
26.19
26.19
26.19
26.19
26.19
26.19
26.28
26.19
26.19
26.19
26.19
26.19
26.19
26.19
26.19
26.19
26.19
26.19
26.19
26.19
26.19
26.19
26.19
26.19
26.19
26.19
26.19
26.19
26.19
26.19
26.19
26.19
26.19
26.19
26.19
26.19
26.19
26.19
26.19
26.19
26.19
26.19
26.19
26.19
26.19
26.1
26.1
26.1
26.1
26.19
26.1
26.1
26.02
26.1
26.19
26.1
26.1
26.1
26.1
26.1
26.1
26.1
26.19
26.1
26.1
26.1
26.1
26.1
26.1
26.1
26.1
26.1
26.1
26.1
26.1
26.1
26.1
26.1
26.1
26.1
26.02
26.1
26.1
26.1
26.1
26.02
26.1
26.02
26.1
26.1
26.1
26.1
26.1
26.1
26.1
26.1
26.02
26.02
26.02
26.19
26.02
26.1
26.02
26.1
26.1
26.02
26.1
26.02
26.02
26.02
26.02
26.02
26.02
26.02
26.02
26.02
26.02
26.02
26.02
26.02
26.02
26.02
26.02
26.02
26.02
26.02
26.02
26.02
26.02
26.02
26.02
25.93
26.02
26.02
26.02
26.02
25.93
25.93
26.02
26.02
25.93
25.93
25.93
25.93
26.02
26.02
25.93
26.02
26.02
25.93
25.93
25.93
25.93
25.93
26.02
25.93
25.93
26.02
25.93
25.93
25.93
25.93
25.84
25.93
25.93
25.93
26.02
25.93
26.02
25.93
25.93
25.93
25.93
25.93
25.93
25.93
25.93
25.93
25.93
25.93
25.93
25.93
25.93
25.93
25.93
25.93
25.93
25.93
25.84
25.93
25.93
25.93
25.93
25.93
25.93
25.93
25.93
25.93
25.93
25.93
25.93
25.93
25.93
25.93
25.93
25.93
25.93
25.93
25.93
25.93
25.93
25.93
25.93
26.02
25.93
25.93
25.93
25.93
25.93
25.93
25.93
25.93
25.93
25.93
25.93
25.93
25.93
25.93
25.93
25.93
25.93
25.93
25.93
25.93
25.93
25.93
25.93
25.93
25.93
25.93
25.93
25.93
25.93
25.93
25.93
25.93
25.93
25.93
25.93
25.93
25.93
25.93
25.93
25.93
25.93
25.93
25.93
25.93
25.93
25.93
26.02
25.93
25.93
25.93
25.93
25.93
26.02
25.93
25.93
25.93
25.93
25.93
25.93
25.93
25.93
25.93
25.93
25.93
25.93
25.93
25.93
25.93
25.93
26.02
25.93
25.93
25.93
25.93
25.93
25.93
25.93
25.93
25.93
25.93
25.93
26.02
25.93
25.93
25.93
25.93
25.93
25.93
25.93
25.93
26.02
25.93
25.93
25.84
26.02
25.93
25.93
25.93
25.93
25.93
25.93
26.02
25.93
25.93
25.93
25.93
25.93
25.93
25.93
25.93
25.93
25.93
25.93
25.93
25.93
25.93
25.93
25.75
25.93
25.93
25.93
25.93
26.02
25.93
25.93
25.93
26.02
25.93
25.93
25.93
25.93
25.93
25.93
25.93
25.93
25.93
25.93
25.93
25.93
25.84
25.93
25.93
25.93
25.93
25.93
25.93
25.93
25.93
25.93
25.93
25.93
25.93
25.93
25.93
25.93
25.93
25.93
25.93
25.93
25.93
25.93
26.02
25.93
25.93
25.93
25.93
25.93
25.93
25.93
25.93
25.93
25.84
26.02
25.93
25.93
25.93
25.93
25.93
25.93
25.93
25.93
25.93
26.02
25.93
25.93
25.93
25.93
25.93
25.93
25.93
26.02
25.93
25.93
25.93
25.93
25.93
25.93
25.93
25.93
25.93
25.93
25.93
25.93
25.93
25.93
25.93
25.93
25.93
25.93
25.93
25.93
25.93
25.93
25.93
25.93
26.02
25.93
25.93
25.93
25.84
25.84
25.93
25.93
25.93
25.93
25.93
25.93
25.93
25.93
25.93
25.93
25.93
25.93
25.93
25.93
25.93
25.93
25.93
25.93
25.93
25.93
25.93
25.93
25.93
25.93
25.93
25.84
25.93
25.93
25.93
25.93
25.93
25.93
25.84
25.93
25.93
25.93
25.84
25.93
25.93
25.93
25.93
25.93
25.93
25.84
25.93
25.93
25.93
25.84
25.93
25.93
25.93
25.93
25.84
25.84
25.93
25.93
25.84
25.84
25.84
25.84
25.84
25.84
25.93
25.93
25.84
25.84
25.84
25.84
25.93
25.84
25.84
25.84
25.84
25.84
25.93
25.84
25.93
25.93
25.84
25.75
25.84
25.84
25.84
25.84
25.84
25.84
25.84
25.84
25.84
25.93
25.84
25.84
25.84
25.84
25.84
25.84
25.84
25.84
25.84
25.84
25.75
25.84
25.84
25.75
25.84
25.84
25.84
25.84
25.84
25.84
25.84
25.84
25.84
25.84
25.84
25.75
25.93
25.84
25.84
25.84
25.84
25.84
25.84
25.75
25.84
25.75
25.84
25.84
25.84
25.75
25.84
25.84
25.75
25.84
25.84
25.84
25.75
25.84
25.84
25.75
25.84
25.84
25.84
25.84
25.84
25.75
25.84
25.84
25.84
25.84
25.84
25.75
25.84
25.84
25.75
25.84
25.84
25.84
25.84
25.84
25.84
25.84
25.75
25.84
25.84
25.84
25.84
25.75
25.84
25.84
25.84
25.84
25.84
25.75
25.84
25.84
25.75
25.75
25.84
25.84
25.84
25.84
25.75
25.84
25.84
25.84
25.84
25.75
25.75
25.84
25.75
25.84
25.75
25.84
25.84
25.84
25.84
25.75
25.84
25.75
25.84
25.75
25.75
25.75
25.84
25.84
25.84
25.75
25.84
25.84
25.84
25.84
25.84
25.84
25.93
25.84
25.84
25.84
25.75
25.75
25.84
25.84
25.75
25.84
25.84
25.75
25.84
25.84
25.84
25.84
25.75
25.84
25.84
25.84
25.84
25.84
25.84
25.84
25.84
25.84
25.84
25.84
25.84
25.84
25.84
25.84
25.84
25.84
25.84
25.84
25.84
25.84
25.84
25.84
25.84
25.84
25.84
25.84
25.84
25.84
25.84
25.84
25.84
25.84
25.84
25.84
25.84
25.84
25.84
25.84
25.84
25.84
25.84
25.84
25.84
25.84
25.93
25.84
25.84
25.93
25.93
25.84
25.84
25.84
25.75
25.93
25.84
25.93
25.93
25.93
25.84
25.93
25.84
25.93
25.93
25.93
25.93
25.93
25.93
25.93
25.93
25.93
25.93
25.93
25.93
25.93
25.84
25.93
25.93
25.93
25.84
25.93
25.93
25.93
25.93
25.93
25.93
25.93
25.93
25.93
25.93
25.93
26.02
25.93
25.93
25.93
25.93
25.93
25.93
25.93
26.02
25.93
25.93
25.93
25.93
25.93
25.93
25.93
25.93
26.02
25.93
26.02
26.02
25.93
26.02
25.93
26.02
26.02
26.02
25.93
26.02
26.02
25.93
25.93
26.02
26.02
26.02
26.02
26.02
26.02
26.02
26.02
26.02
26.02
26.02
26.02
26.02
26.02
26.02
26.02
26.02
26.02
26.02
26.02
26.02
25.93
26.02
26.02
26.02
26.02
26.02
26.02
26.02
26.02
25.93
26.1
26.02
26.02
26.02
26.02
26.02
26.02
26.02
26.1
26.02
26.02
26.02
26.1
26.02
26.02
26.1
26.02
26.1
26.02
26.02
26.02
26.1
26.1
26.02
26.1
26.02
26.1
26.02
26.02
26.1
26.1
26.1
26.1
26.1
26.1
26.1
26.1
26.1
26.02
26.1
26.1
26.02
26.1
26.1
26.1
26.1
26.1
26.1
26.1
26.1
26.1
26.1
26.1
26.1
26.1
26.1
26.1
26.1
26.1
26.1
26.1
26.1
26.1
26.1
26.1
26.1
26.1
26.19
26.1
26.1
26.1
26.1
26.1
26.1
26.1
26.1
26.1
26.1
26.1
26.1
26.1
26.19
26.1
26.1
26.1
26.1
26.1
26.1
26.1
26.19
26.1
26.19
26.1
26.1
26.19
26.1
26.1
26.19
26.1
26.1
26.19
26.19
26.19
26.1
26.19
26.1
26.19
26.19
26.1
26.19
26.19
26.19
26.19
26.1
26.19
26.19
26.19
26.19
26.19
26.19
26.19
26.19
26.19
26.19
26.19
26.19
26.19
26.19
26.19
26.19
26.19
26.19
26.19
26.19
26.19
26.19
26.19
26.19
26.19
26.19
26.19
26.19
26.19
26.19
26.19
26.19
26.19
26.19
26.19
26.19
26.19
26.19
26.19
26.19
26.19
26.19
26.19
26.19
26.28
26.28
26.28
26.28
26.19
26.19
26.28
26.28
26.28
26.28
26.19
26.28
26.28
26.28
26.28
26.28
26.28
26.28
26.28
26.28
26.28
26.28
26.28
26.28
26.28
26.28
26.28
26.28
26.28
26.37
26.19
26.28
26.28
26.28
26.28
26.28
26.28
26.37
26.37
26.28
26.37
26.37
26.37
26.37
26.37
26.37
26.37
26.37
26.37
26.37
26.37
26.28
26.37
26.37
26.37
26.37
26.37
26.37
26.37
26.37
26.37
26.37
26.37
26.37
26.37
26.37
26.37
26.37
26.37
26.37
26.37
26.46
26.46
26.37
26.37
26.46
26.37
26.37
26.46
26.46
26.37
26.46
26.46
26.46
26.46
26.46
26.46
26.46
26.46
26.46
26.46
26.46
26.46
26.46
26.46
26.46
26.46
26.46
26.46
26.46
26.46
26.46
26.46
26.46
26.46
26.37
26.46
26.46
26.46
26.46
26.46
26.46
26.55
26.46
26.46
26.46
26.46
26.46
26.55
26.46
26.55
26.55
26.55
26.55
26.46
26.55
26.55
26.55
26.55
26.55
26.55
26.55
26.55
26.55
26.55
26.46
26.55
26.55
26.55
26.55
26.55
26.55
26.55
26.55
26.55
26.55
26.55
26.55
26.55
26.55
26.55
26.55
26.55
26.55
26.64
26.55
26.55
26.55
26.55
26.55
26.55
26.64
26.64
26.55
26.55
26.64
26.64
26.64
26.64
26.64
26.64
26.64
26.64
26.55
26.64
26.55
26.64
26.64
26.64
26.64
26.64
26.64
26.55
26.64
26.55
26.64
26.64
26.64
26.64
26.64
26.64
26.64
26.64
26.64
26.64
26.64
26.64
26.64
26.64
26.64
26.64
26.64
26.64
26.64
26.64
26.64
26.64
26.64
26.73
26.64
26.64
26.64
26.64
26.64
26.64
26.64
26.64
26.64
26.64
26.64
26.73
26.64
26.64
26.64
26.64
26.64
26.64
26.73
26.73
26.73
26.73
26.73
26.64
26.64
26.64
26.64
26.73
26.64
26.64
26.73
26.55
26.73
26.64
26.64
26.73
26.73
26.73
26.73
26.73
26.73
26.64
26.64
26.73
26.73
26.64
26.73
26.73
26.73
26.73
26.64
26.73
26.73
26.64
26.73
26.73
26.73
26.73
26.73
26.73
26.73
26.73
26.73
26.73
26.73
26.73
26.73
26.73
26.73
26.73
26.73
26.64
26.73
26.73
26.73
26.73
26.73
26.73
26.73
26.73
26.73
26.73
26.73
26.73
26.73
26.73
26.73
26.91
26.73
26.73
26.73
26.73
26.73
26.73
26.73
26.73
26.73
26.73
26.73
26.82
26.73
26.73
26.82
26.73
26.73
26.73
26.73
26.82
26.73
26.82
26.73
26.73
26.82
26.73
26.82
26.82
26.82
26.73
26.73
26.82
26.82
26.82
26.82
26.82
26.82
26.82
26.73
26.82
26.82
26.82
26.82
26.82
26.82
26.82
26.82
26.82
26.82
26.82
26.64
26.82
26.91
26.82
26.82
26.91
26.82
26.82
26.82
26.82
26.82
26.82
26.82
26.82
26.91
26.82
26.82
26.82
26.91
26.91
26.91
26.82
26.82
26.91
26.91
26.82
26.91
26.91
26.91
26.91
26.91
26.82
26.91
26.91
26.91
26.82
26.82
26.91
26.91
26.91
26.91
26.91
26.91
26.91
26.91
26.91
26.91
26.91
26.91
26.91
26.91
26.91
26.91
26.91
26.91
26.91
26.91
26.91
26.91
26.91
26.91
26.99
26.91
26.91
26.91
26.91
26.99
26.91
26.91
26.99
26.99
26.91
26.91
26.99
26.91
26.99
26.99
26.91
26.91
26.99
26.99
26.91
26.99
26.91
26.99
26.99
26.99
26.99
26.99
26.99
26.99
26.91
26.99
26.99
26.99
26.99
26.99
26.99
26.99
26.99
26.99
26.99
26.99
26.99
26.99
26.99
26.99
26.99
26.99
26.99
26.99
26.99
26.99
26.99
26.99
26.99
26.99
26.99
26.99
26.99
26.99
26.99
26.99
26.99
26.99
26.99
26.99
27.08
27.08
26.99
27.08
26.99
26.99
26.99
26.99
27.08
26.99
27.08
27.08
27.08
27.08
27.08
27.08
26.99
26.99
27.08
26.99
27.08
27.08
27.08
27.08
27.08
27.08
27.08
27.08
26.99
27.08
27.08
27.08
27.08
27.08
27.08
27.08
27.08
27.08
27.08
27.08
27.08
27.08
27.08
27.08
27.08
27.08
27.08
27.08
27.08
27.08
27.08
27.08
27.08
27.08
27.08
27.08
27.08
27.08
27.08
27.08
27.08
27.08
27.08
27.08
27.08
26.99
27.08
27.08
27.08
27.08
27.08
27.08
27.08
27.08
27.08
27.08
27.08
27.08
27.08
27.08
27.08
27.08
27.08
27.08
26.99
27.08
27.17
27.08
27.08
27.08
27.08
27.08
27.08
27.08
27.08
27.08
27.08
27.08
27.08
27.08
27.08
27.08
27.08
27.17
27.17
27.08
27.17
27.17
27.08
27.17
27.08
27.08
27.08
27.17
27.08
27.08
27.08
27.17
27.17
27.08
27.08
27.08
27.08
27.08
27.08
27.08
27.08
27.17
27.08
27.17
27.17
27.08
27.17
27.17
27.17
27.08
27.08
27.17
27.08
27.17
27.08
27.08
27.17
27.08
27.08
27.17
27.17
27.17
27.17
27.08
27.17
27.17
27.17
27.17
27.08
27.17
27.17
27.08
27.17
27.17
27.17
27.17
27.08
27.17
27.17
27.17
27.17
27.17
27.17
27.17
27.17
27.17
27.17
27.08
27.17
27.17
27.08
27.17
27.08
27.17
27.17
27.08
27.08
27.17
27.17
27.17
27.08
27.17
27.17
27.17
27.17
27.17
27.17
27.17
27.17
27.08
27.08
27.17
27.08
27.17
27.17
27.17
27.17
27.08
27.08
27.17
27.17
27.08
27.08
27.08
27.08
27.17
27.08
27.17
27.17
27.08
27.08
27.17
27.08
27.08
27.08
27.08
27.17
27.17
27.17
27.17
27.17
27.08
27.08
27.17
27.17
27.17
27.17
27.08
27.17
27.08
27.17
27.17
27.08
27.08
27.17
27.08
27.17
27.08
27.08
27.17
27.17
27.08
27.17
27.08
27.08
27.08
27.17
27.17
27.08
27.08
27.08
27.17
27.17
27.08
27.08
27.17
27.17
27.17
27.08
27.08
27.08
27.08
27.17
27.08
27.08
27.08
27.08
27.17
27.08
27.08
27.08
27.08
27.17
27.17
27.17
27.08
27.17
27.08
27.17
27.08
27.08
27.17
27.08
27.08
27.08
27.08
27.08
27.17
27.08
27.08
27.08
27.08
27.08
27.17
27.08
27.08
27.08
27.08
27.08
27.17
27.17
27.08
27.17
27.08
27.08
27.08
27.08
26.99
27.08
27.08
27.08
27.08
27.08
27.08
27.08
27.08
27.08
27.08
27.08
27.08
27.08
27.08
27.08
27.08
27.08
27.08
27.08
27.08
27.08
27.08
27.08
27.08
27.08
27.17
27.08
27.08
27.08
27.08
27.08
27.08
27.08
27.08
27.08
27.08
27.08
27.08
27.08
27.08
27.08
27.17
27.08
27.08
27.08
27.08
27.08
27.08
27.08
27.08
27.17
27.08
27.08
27.08
27.08
27.17
27.08
27.08
27.08
27.08
27.08
26.99
27.08
27.08
27.08
27.08
27.08
27.08
27.08
27.08
27.08
27.08
27.08
27.08
27.08
27.08
27.08
27.08
27.08
27.08
27.08
27.08
27.08
27.08
27.08
27.08
27.08
27.08
27.08
27.08
27.08
27.08
27.08
27.08
27.08
27.08
27.08
27.08
27.08
27.08
27.08
27.08
27.08
27.08
27.08
27.08
27.08
27.08
27.08
27.08
27.08
27.08
27.08
27.08
27.08
27.08
27.08
27.08
27.08
27.08
27.08
27.08
27.08
27.08
27.08
27.08
27.08
27.08
27.08
27.08
27.08
27.08
27.08
27.08
27.08
27.08
27.08
27.08
26.99
27.08
27.08
27.08
27.08
27.08
27.08
27.08
27.08
27.08
27.08
27.08
27.08
27.08
27.08
27.08
27.08
27.08
27.08
27.08
27.08
27.08
27.08
27.08
27.08
27.08
27.08
26.99
27.08
26.99
27.08
27.08
27.08
27.08
27.08
27.08
27.08
27.08
27.08
27.08
26.99
27.08
27.08
27.08
27.08
27.08
26.99
26.99
27.08
27.08
27.08
26.99
26.99
27.08
27.08
27.08
26.99
27.08
27.08
27.08
27.08
27.08
27.08
27.08
27.08
27.08
26.99
27.08
26.99
27.08
26.99
27.08
27.08
26.99
27.08
26.99
27.08
27.08
26.99
27.08
27.08
27.08
27.08
26.99
26.99
27.08
26.99
26.99
27.08
26.99
26.99
26.99
26.99
26.99
26.99
26.99
27.08
27.08
26.99
26.99
26.99
27.08
26.99
27.08
26.99
26.99
26.99
26.99
26.99
26.99
26.99
27.08
26.99
26.99
27.08
26.99
26.99
26.99
26.99
27.08
26.99
26.99
26.99
26.99
27.08
26.82
26.99
26.99
26.99
26.99
26.99
27.08
26.99
26.99
27.08
26.99
26.99
26.99
26.99
26.99
26.99
26.99
26.99
26.99
27.08
26.99
26.99
26.99
26.99
27.08
27.08
26.99
26.99
27.08
26.99
26.99
26.99
26.99
26.99
26.99
26.99
26.99
26.99
26.99
26.99
26.99
26.99
26.99
26.99
26.99
26.99
26.99
26.99
26.99
26.99
26.99
26.99
26.99
26.99
26.99
26.99
26.99
26.99
26.99
26.99
27.08
26.99
26.99
26.99
26.99
26.99
26.99
26.99
26.99
26.99
26.99
26.91
26.99
26.99
26.99
26.91
26.99
26.99
26.99
26.99
26.99
26.99
26.99
26.99
26.91
26.99
26.99
27.08
26.99
26.99
26.99
26.99
26.99
26.99
26.99
26.99
26.99
26.99
26.99
26.99
26.99
26.99
26.99
26.99
27.08
26.99
26.99
26.99
26.99
26.99
26.99
26.99
26.99
26.99
26.99
26.99
26.91
26.99
26.99
26.99
26.99
26.99
26.99
26.82
26.99
26.99
26.99
26.99
26.99
26.99
26.91
26.99
26.99
26.99
26.99
26.99
26.99
26.99
26.99
26.99
26.99
26.91
26.99
26.91
26.99
26.91
26.99
26.91
26.99
26.99
26.99
26.99
26.99
26.99
26.99
26.99
26.99
26.99
26.99
26.99
26.91
26.82
26.99
26.99
26.99
26.99
26.99
26.99
26.91
26.99
26.99
26.99
26.91
26.99
26.99
26.91
26.91
26.91
26.99
26.82
26.99
26.99
26.91
26.91
26.99
26.99
26.91
26.99
26.91
26.99
26.91
26.91
26.91
26.91
26.99
26.99
26.91
26.91
26.99
26.91
26.91
26.91
26.91
26.91
26.99
26.91
26.99
26.91
26.91
26.91
26.99
26.91
26.91
26.91
26.99
26.91
26.91
26.91
26.91
26.99
26.91
26.91
26.91
26.91
26.91
26.91
26.91
26.91
26.91
26.91
26.91
26.91
26.91
26.91
26.99
26.91
26.91
26.99
26.91
26.91
26.99
26.91
26.91
26.91
26.91
26.99
26.91
26.99
26.91
26.91
26.91
26.91
26.91
26.91
26.91
26.91
26.91
26.91
26.91
26.91
26.91
26.91
26.91
26.91
26.91
26.91
26.91
26.91
26.91
26.91
26.91
26.91
26.91
26.91
26.91
26.91
26.91
26.91
26.91
26.91
26.91
26.91
26.91
26.91
26.91
26.91
26.99
26.82
26.91
26.91
26.91
26.91
26.91
26.91
26.91
26.91
26.91
26.99
26.91
26.91
26.91
26.91
26.91
26.99
26.91
26.91
26.91
26.91
26.91
26.91
26.91
26.91
26.91
26.91
26.91
26.91
26.91