## sheet1
DataPoint | Time | Total Time | Current(A) | Voltage(V) | Capacity(Ah) | Energy(Wh) | Date | Power(W) | Temperature
1 | 00:00:00 | 00:00:00 | 0 | 3.975808 | 0 | 0 | 2024-07-02 17:01:00 | 0 | 24.6
2 | 00:00:30 | 00:00:30 | -2.006556 | 3.791839 | -0.001185576 | -0.004566377 | 2024-07-02 17:01:29 | -7.608537 | 24.6
3 | 00:01:00 | 00:01:00 | -0.2952692 | 3.919473 | -0.01030144 | -0.03809685 | 2024-07-02 17:01:59 | -1.1573 | 24.6
4 | 00:01:30 | 00:01:30 | 9.954543e-05 | 3.893668 | -0.0256228 | -0.09331184 | 2024-07-02 17:02:29 | 0.0003875969 | 24.69
5 | 00:02:00 | 00:02:00 | -7.847377e-05 | 3.925765625 | -0.02567583 | -0.09351855 | 2024-07-02 17:02:59 | -0.0003080697 | 24.6
6 | 00:02:30 | 00:02:30 | 0 | 3.938029 | -0.02567592 | -0.0935189 | 2024-07-02 17:03:29 | 0 | 24.6
7 | 00:03:00 | 00:03:00 | 0 | 3.944321 | -0.02567592 | -0.0935189 | 2024-07-02 17:03:59 | 0 | 24.6
8 | 00:03:30 | 00:03:30 | 0 | 3.94771 | -0.02567592 | -0.0935189 | 2024-07-02 17:04:29 | 0 | 24.6
9 | 00:04:00 | 00:04:00 | 0 | 3.95013 | -0.02567622 | -0.09352006 | 2024-07-02 17:04:59 | 0 | 24.69
10 | 00:04:30 | 00:04:30 | -3.891835 | 3.548836 | -0.03442247 | -0.1248653 | 2024-07-02 17:05:29 | -13.81148 | 24.6
11 | 00:05:00 | 00:05:00 | 0 | 3.858802 | -0.05339971 | -0.1915197 | 2024-07-02 17:05:59 | 0 | 24.6
12 | 00:05:30 | 00:05:30 | 0 | 3.892849 | -0.05339971 | -0.1915197 | 2024-07-02 17:06:29 | 0 | 24.6
13 | 00:06:00 | 00:06:00 | 0 | 3.907371 | -0.05339971 | -0.1915197 | 2024-07-02 17:06:59 | 0 | 24.6
14 | 00:06:30 | 00:06:30 | -0.0001227969 | 3.9156 | -0.05340004 | -0.191521 | 2024-07-02 17:07:29 | -0.0004808235 | 24.6
15 | 00:07:00 | 00:07:00 | 0 | 3.92011875 | -0.05340014 | -0.1915214 | 2024-07-02 17:07:59 | 0 | 24.6
16 | 00:07:30 | 00:07:30 | -3.892036 | 3.514789 | -0.0639518 | -0.2289769 | 2024-07-02 17:08:29 | -13.67969 | 24.6
17 | 00:08:00 | 00:08:00 | 0.0005028135 | 3.826698 | -0.08352401 | -0.296919 | 2024-07-02 17:08:59 | 0.001924115 | 24.6
18 | 00:08:30 | 00:08:30 | 0 | 3.861707 | -0.08352401 | -0.296919 | 2024-07-02 17:09:29 | 0 | 24.52
19 | 00:09:00 | 00:09:00 | 0 | 3.877036 | -0.08352401 | -0.296919 | 2024-07-02 17:09:59 | 0 | 24.69
20 | 00:09:30 | 00:09:30 | -3.88962 | 3.515596 | -0.08827043 | -0.3137134 | 2024-07-02 17:10:29 | -13.67433 | 24.6
21 | 00:10:00 | 00:10:00 | 0 | 3.783448 | -0.1134017 | -0.4010019 | 2024-07-02 17:10:59 | 0 | 24.6
22 | 00:10:30 | 00:10:30 | 0 | 3.830564 | -0.1134017 | -0.4010019 | 2024-07-02 17:11:29 | 0 | 24.6
23 | 00:11:00 | 00:11:00 | 0 | 3.84783 | -0.1134017 | -0.4010019 | 2024-07-02 17:11:59 | 0 | 24.6
24 | 00:11:30 | 00:11:30 | 9.954543e-05 | 3.78603 | -0.1296312 | -0.4577311 | 2024-07-02 17:12:29 | 0.000376882 | 24.6
25 | 00:12:00 | 00:12:00 | -0.6349095 | 3.771347 | -0.1298839 | -0.4586885 | 2024-07-02 17:12:59 | -2.394464 | 24.6
26 | 00:12:30 | 00:12:30 | -4.070216 | 3.34553 | -0.1638023 | -0.5721637 | 2024-07-02 17:13:29 | -13.61703 | 24.6
27 | 00:13:00 | 00:13:00 | 9.954543e-05 | 3.78474 | -0.1592098 | -0.5598453 | 2024-07-02 17:13:59 | 0.0003767536 | 24.6
28 | 00:13:30 | 00:13:30 | -3.929082 | 3.355373 | -0.1789354 | -0.6274348 | 2024-07-02 17:14:29 | -13.18354 | 24.6
29 | 00:14:00 | 00:14:00 | 0 | 3.754082 | -0.1848359 | -0.6482884 | 2024-07-02 17:14:59 | 0 | 24.6
30 | 00:14:30 | 00:14:30 | 0 | 3.78603 | -0.1848359 | -0.6482884 | 2024-07-02 17:15:29 | 0 | 24.6
31 | 00:15:00 | 00:15:00 | -0.0001227969 | 3.799907 | -0.1848361 | -0.6482891 | 2024-07-02 17:15:59 | -0.0004666168 | 24.6
32 | 00:15:30 | 00:15:30 | 0 | 3.807975 | -0.1848362 | -0.6482894 | 2024-07-02 17:16:29 | 0 | 24.6
33 | 00:16:00 | 00:16:00 | -7.847377e-05 | 3.812977 | -0.1848363 | -0.6482897 | 2024-07-02 17:16:59 | -0.0002992187 | 24.6
34 | 00:16:30 | 00:16:30 | 0 | 3.816688 | -0.1848364 | -0.6482901 | 2024-07-02 17:17:29 | 0 | 24.6
35 | 00:16:56 | 00:16:56 | 0 | 3.818948 | -0.1848364 | -0.6482903 | 2024-07-02 17:17:56 | 0 | 24.6
24.6
24.6
24.6
24.6
24.52
24.6
24.6
24.6
24.6
24.6
24.6
24.6
24.6
24.6
24.6
24.6
24.6
24.6
24.52
24.6
24.6
24.52
24.52
24.6
24.6
24.52
24.52
24.6
24.6
24.6
24.52
24.6
24.52
24.6
24.6
24.6
24.52
24.6
24.52
24.52
24.52
24.52
24.52
24.52
24.6
24.52
24.6
24.52
24.52
24.6
24.6
24.52
24.52
24.6
24.52
24.52
24.52
24.52
24.52
24.52
24.52
24.52
24.52
24.52
24.52
24.52
24.52
24.52
24.52
24.52
24.52
24.52
24.52
24.52
24.52
24.52
24.43
24.43
24.52
24.52
24.52
24.52
24.52
24.52
24.52
24.52
24.52
24.52
24.52
24.52
24.52
24.52
24.6
24.52
24.52
24.43
24.52
24.52
24.52
24.52
24.52
24.52
24.43
24.52
24.43
24.43
24.52
24.52
24.52
24.52
24.43
24.43
24.6
24.43
24.52
24.43
24.43
24.52
24.43
24.43
24.52
24.52
24.52
24.52
24.43
24.52
24.52
24.43
24.43
24.43
24.43
24.43
24.43
24.43
24.43
24.52
24.43
24.52
24.52
24.52
24.52
24.43
24.52
24.43
24.52
24.52
24.43
24.43
24.43
24.43
24.43
24.43
24.43
24.43
24.43
24.43
24.43
24.43
24.43
24.43
24.43
24.43
24.43
24.43
24.43
24.43
24.43
24.52
24.43
24.43
24.43
24.43
24.43
24.43
24.43
24.43
24.43
24.43
24.43
24.43
24.43
24.43
24.43
24.43
24.43
24.43
24.43
24.43
24.43
24.43
24.43
24.43
24.43
24.43
24.43
24.43
24.43
24.43
24.43
24.43
24.43
24.43
24.43
24.43
24.43
24.43
24.43
24.43
24.43
24.43
24.43
24.43
24.43
24.43
24.43
24.43
24.43
24.43
24.43
24.43
24.43
24.43
24.43
24.43
24.43
24.43
24.43
24.43
24.43
24.34
24.43
24.43
24.43
24.43
24.43
24.43
24.43
24.43
24.43
24.43
24.43
24.43
24.43
24.43
24.34
24.43
24.43
24.34
24.43
24.43
24.43
24.43
24.43
24.43
24.43
24.43
24.34
24.43
24.43
24.34
24.43
24.43
24.34
24.43
24.43
24.34
24.34
24.34
24.43
24.34
24.34
24.43
24.34
24.34
24.43
24.43
24.34
24.34
24.34
24.34
24.43
24.34
24.43
24.34
24.34
24.34
24.34
24.34
24.34
24.34
24.43
24.43
24.43
24.43
24.34
24.34
24.43
24.34
24.34
24.34
24.34
24.34
24.34
24.43
24.34
24.34
24.34
24.34
24.34
24.34
24.34
24.34
24.34
24.34
24.34
24.34
24.34
24.34
24.34
24.34
24.34
24.43
24.34
24.34
24.34
24.34
24.34
24.34
24.34
24.34
24.34
24.34
24.34
24.34
24.34
24.34
24.34
24.34
24.43
24.34
24.34
24.34
24.43
24.34
24.34
24.34
24.43
24.34
24.34
24.34
24.34
24.43
24.43
24.43
24.34
24.43
24.34
24.34
24.34
24.34
24.43
24.43
24.34
24.34
24.34
24.34
24.43
24.43
24.43
24.25
24.43
24.34
24.34
24.34
24.34
24.43
24.34
24.34
24.34
24.34
24.34
24.34
24.34
24.34
24.34
24.43
24.34
24.34
24.34
24.43
24.34
24.43
24.34
24.34
24.34
24.34
24.34
24.34
24.34
24.34
24.43
24.34
24.34
24.34
24.52
24.43
24.43
24.34
24.43
24.43
24.34
24.34
24.34
24.34
24.43
24.43
24.43
24.43
24.43
24.34
24.43
24.43
24.43
24.34
24.34
24.34
24.34
24.43
24.43
24.43
24.43
24.43
24.34
24.34
24.34
24.34
24.43
24.34
24.43
24.34
24.34
24.34
24.34
24.34
24.34
24.34
24.34
24.34
24.34
24.34
24.43
24.34
24.34
24.34
24.43
24.34
24.34
24.34
24.34
24.43
24.25
24.34
24.34
24.43
24.34
24.43
24.34
24.34
24.34
24.43
24.43
24.34
24.34
24.43
24.34
24.34
24.43
24.43
24.34
24.34
24.34
24.34
24.43
24.34
24.34
24.43
24.34
24.43
24.34
24.43
24.43
24.34
24.34
24.34
24.34
24.34
24.34
24.34
24.34
24.34
24.43
24.43
24.34
24.43
24.34
24.34
24.34
24.43
24.34
24.34
24.43
24.34
24.34
24.43
24.43
24.34
24.34
24.34
24.34
24.34
24.34
24.34
24.43
24.43
24.43
24.43
24.34
24.34
24.34
24.34
24.34
24.43
24.34
24.43
24.34
24.34
24.34
24.43
24.34
24.34
24.34
24.43
24.43
24.34
24.34
24.43
24.43
24.43
24.43
24.34
24.34
24.34
24.34
24.34
24.34
24.34
24.34
24.34
24.43
24.34
24.43
24.34
24.34
24.43
24.43
24.34
24.43
24.43
24.43
24.43
24.34
24.34
24.43
24.34
24.43
24.34
24.43
24.43
24.43
24.34
24.43
24.43
24.34
24.34
24.34
24.34
24.43
24.43
24.34
24.43
24.34
24.43
24.34
24.43
24.43
24.43
24.43
24.43
24.43
24.43
24.43
24.43
24.43
24.34
24.34
24.43
24.43
24.43
24.43
24.43
24.43
24.43
24.43
24.43
24.43
24.43
24.43
24.43
24.43
24.34
24.43
24.43
24.34
24.43
24.43
24.43
24.43
24.43
24.43
24.43
24.43
24.43
24.43
24.43
24.43
24.43
24.43
24.43
24.43
24.43
24.43
24.43
24.43
24.43
24.43
24.43
24.43
24.43
24.43
24.43
24.52
24.52
24.43
24.43
24.43
24.43
24.43
24.43
24.43
24.43
24.52
24.43
24.43
24.43
24.43
24.43
24.52
24.43
24.43
24.43
24.43
24.43
24.52
24.52
24.43
24.43
24.43
24.43
24.43
24.43
24.43
24.43
24.52
24.43
24.43
24.43
24.52
24.43
24.52
24.52
24.52
24.52
24.52
24.52
24.52
24.43
24.52
24.52
24.52
24.52
24.52
24.52
24.52
24.52
24.52
24.52
24.52
24.52
24.52
24.52
24.52
24.52
24.52
24.52
24.52
24.52
24.52
24.52
24.52
24.52
24.52
24.52
24.52
24.52
24.52
24.52
24.52
24.52
24.52
24.52
24.6
24.52
24.52
24.52
24.34
24.52
24.52
24.52
24.52
24.52
24.52
24.52
24.52
24.52
24.52
24.52
24.52
24.52
24.52
24.6
24.6
24.52
24.52
24.52
24.52
24.6
24.52
24.6
24.52
24.6
24.6
24.52
24.52
24.6
24.6
24.6
24.6
24.6
24.6
24.6
24.6
24.6
24.6
24.6
24.6
24.6
24.6
24.6
24.6
24.6
24.6
24.6
24.6
24.6
24.6
24.6
24.6
24.6
24.6
24.6
24.6
24.6
24.6
24.6
24.6
24.6
24.6
24.6
24.6
24.69
24.6
24.6
24.6
24.6
24.6
24.6
24.6
24.6
24.6
24.6
24.6
24.6
24.6
24.6
24.6
24.6
24.6
24.6
24.6
24.6
24.6
24.6
24.6
24.6
24.6
24.6
24.6
24.6
24.6
24.6
24.6
24.6
24.6
24.6
24.6
24.6
24.6
24.6
24.6
24.6
24.6
24.69
24.6
24.69
24.6
24.6
24.6
24.6
24.69
24.6
24.6
24.6
24.6
24.6
24.69
24.69
24.6
24.69
24.6
24.6
24.69
24.69
24.6
24.69
24.6
24.6
24.69
24.6
24.69
24.6
24.6
24.69
24.6
24.69
24.69
24.6
24.69
24.69
24.78
24.69
24.69
24.69
24.69
24.69
24.69
24.69
24.69
24.69
24.78
24.78
24.69
24.78
24.69
24.69
24.69
24.69
24.69
24.69
24.69
24.69
24.69
24.69
24.69
24.69
24.69
24.69
24.69
24.69
24.69
24.69
24.69
24.69
24.69
24.69
24.69
24.69
24.69
24.69
24.69
24.6
24.6
24.69
24.69
24.69
24.69
24.69
24.69
24.69
24.69
24.69
24.69
24.69
24.69
24.78
24.69
24.69
24.78
24.69
24.69
24.69
24.69
24.69
24.69
24.69
24.69
24.69
24.69
24.69
24.78
24.69
24.69
24.78
24.69
24.69
24.69
24.69
24.69
24.69
24.69
24.69
24.69
24.69
24.69
24.69
24.69
24.69
24.78
24.69
24.69
24.78
24.69
24.78
24.69
24.69
24.69
24.78
24.69
24.78
24.69
24.69
24.78
24.69
24.78
24.78
24.69
24.69
24.69
24.78
24.78
24.78
24.69
24.69
24.69
24.6
24.69
24.78
24.69
24.69
24.69
24.78
24.78
24.78
24.78
24.78
24.69
24.78
24.78
24.78
24.78
24.78
24.78
24.78
24.78
24.78
24.78
24.78
24.78
24.78
24.78
24.78
24.78
24.78
24.78
24.78
24.78
24.78
24.78
24.78
24.78
24.78
24.78
24.78
24.78
24.78
24.78
24.78
24.78
24.78
24.78
24.87
24.78
24.78
24.78
24.78
24.78
24.78
24.78
24.78
24.78
24.78
24.78
24.78
24.78
24.78
24.78
24.69
24.78
24.78
24.78
24.78
24.78
24.78
24.78
24.78
24.78
24.78
24.78
24.78
24.69
24.78
24.78
24.78
24.78
24.78
24.78
24.78
24.78
24.78
24.78
24.78
24.78
24.78
24.78
24.78
24.78
24.69
24.78
24.78
24.78
24.78
24.78
24.78
24.78
24.78
24.78
24.78
24.78
24.87
24.78
24.78
24.78
24.78
24.78
24.78
24.78
24.87
24.78
24.87
24.78
24.87
24.78
24.78
24.87
24.78
24.78
24.78
24.78
24.78
24.78
24.78
24.78
24.78
24.78
24.78
24.78
24.78
24.78
24.78
24.78
24.78
24.78
24.78
24.78
24.78
24.78
24.78
24.78
24.87
24.87
24.78
24.87
24.78
24.78
24.87
24.78
24.78
24.87
24.78
24.78
24.78
24.78
24.78
24.78
24.87
24.87
24.78
24.78
24.78
24.87
24.78
24.87
24.87
24.78
24.78
24.87
24.87
24.78
24.87
24.78
24.87
24.87
24.87
24.78
24.78
24.78
24.78
24.69
24.78
24.78
24.87
24.87
24.78
24.87
24.78
24.87
24.78
24.78
24.87
24.87
24.87
24.87
24.87
24.87
24.87
24.87
24.87
24.87
24.87
24.87
24.87
24.87
24.87
24.87
24.78
24.87
24.87
24.87
24.87
24.78
24.87
24.78
24.87
24.87
24.87
24.78
24.87
24.87
24.87
24.87
24.87
24.87
24.87
24.87
24.87
24.87
24.78
24.87
24.87
24.87
24.87
24.78
24.87
24.87
24.87
24.87
24.87
24.87
24.87
24.87
24.87
24.87
24.87
24.78
24.87
24.87
24.87
24.87
24.87
24.87
24.87
24.87
24.87
24.87
24.87
24.87
24.87
24.87
24.87
24.87
24.78
24.87
24.87
24.87
24.87
24.87
24.87
24.87
24.87
24.87
24.87
24.87
24.87
24.87
24.87
24.87
24.87
24.87
24.87
24.87
24.96
24.87
24.87
24.87
24.87
24.87
24.78
24.87
24.96
24.87
24.87
24.87
24.87
24.87
24.87
24.87
24.87
24.96
24.96
24.87
24.87
24.96
24.96
24.96
24.96
24.87
24.87
24.96
24.87
24.87
24.96
24.96
24.96
24.96
24.96
24.96
24.96
24.96
24.96
24.96
24.96
24.96
24.96
24.96
24.96
24.96
24.96
24.96
24.96
25.04
24.96
24.96
24.96
24.96
24.96
24.96
24.96
24.96
24.96
24.96
24.96
24.96
24.96
25.04
24.96
24.96
24.96
24.96
25.04
24.96
24.96
25.04
24.96
25.04
25.04
25.04
25.04
25.04
25.04
25.04
25.04
25.04
25.04
25.04
25.04
25.04
25.04
25.04
25.04
25.04
25.04
25.04
25.04
25.04
25.04
25.04
25.04
25.04
25.04
25.04
25.04
25.04
25.04
25.04
25.04
25.04
25.04
25.13
25.13
25.04
25.04
25.04
25.04
25.13
25.13
25.13
25.04
25.04
25.13
25.04
25.13
25.13
25.13
25.13
25.13
25.13
25.13
25.13
25.13
25.13
25.13
25.13
25.13
25.13
25.13
25.13
25.13
25.13
25.13
25.13
25.13
25.13
25.13
25.13
25.22
25.13
25.13
25.13
25.13
25.13
25.13
25.22
25.13
25.22
25.13
25.22
25.22
25.13
25.22
25.22
25.13
25.13
25.22
25.22
25.22
25.22
25.22
25.22
25.22
25.22
25.22
25.22
25.22
25.22
25.22
25.22
25.22
25.22
25.31
25.22
25.22
25.22
25.22
25.22
25.22
25.22
25.22
25.22
25.22
25.22
25.22
25.22
25.31
25.22
25.22
25.22
25.22
25.31
25.22
25.22
25.22
25.22
25.31
25.31
25.22
25.22
25.31
25.22
25.22
25.22
25.22
25.31
25.31
25.31
25.22
25.31
25.31
25.31
25.22
25.31
25.31
25.22
25.22
25.31
25.31
25.31
25.31
25.31
25.31
25.31
25.31
25.31
25.31
25.31
25.31
25.31
25.31
25.31
25.31
25.31
25.31
25.31
25.31
25.31
25.4
25.4
25.31
25.31
25.31
25.31
25.31
25.31
25.4
25.31
25.4
25.31
25.31
25.31
25.4
25.31
25.31
25.31
25.31
25.4
25.31
25.31
25.4
25.31
25.4
25.31
25.4
25.31
25.4
25.4
25.4
25.4
25.4
25.4
25.31
25.4
25.4
25.4
25.4
25.4
25.4
25.4
25.4
25.31
25.4
25.4
25.31
25.4
25.4
25.31
25.4
25.4
25.4
25.4
25.4
25.4
25.4
25.4
25.4
25.4
25.4
25.4
25.4
25.48
25.4
25.4
25.4
25.4
25.4
25.4
25.4
25.4
25.4
25.4
25.4
25.4
25.4
25.4
25.4
25.4
25.4
25.4
25.4
25.4
25.4
25.4
25.4
25.4
25.4
25.4
25.4
25.48
25.4
25.4
25.4
25.48
25.4
25.4
25.4
25.4
25.4
25.4
25.4
25.4
25.4
25.4
25.4
25.4
25.48
25.48
25.48
25.4
25.48
25.4
25.4
25.48
25.48
25.4
25.31
25.4
25.48
25.4
25.4
25.4
25.4
25.4
25.4
25.48
25.4
25.48
25.4
25.4
25.48
25.4
25.4
25.48
25.4
25.48
25.4
25.48
25.4
25.48
25.4
25.48
25.4
25.48
25.48
25.48
25.48
25.48
25.4
25.48
25.48
25.48
25.48
25.4
25.48
25.4
25.48
25.48
25.48
25.48
25.48
25.48
25.48
25.48
25.48
25.48
25.48
25.48
25.48
25.48
25.48
25.48
25.48
25.48
25.48
25.48
25.48
25.48
25.48
25.48
25.48
25.48
25.48
25.48
25.48
25.48
25.48
25.48
25.48
25.48
25.4
25.48
25.48
25.48
25.48
25.48
25.48
25.48
25.48
25.48
25.48
25.48
25.48
25.57
25.48
25.48
25.48
25.48
25.48
25.48
25.48
25.48
25.48
25.48
25.48
25.48
25.48
25.48
25.48
25.48
25.48
25.57
25.48
25.48
25.48
25.48
25.48
25.48
25.48
25.48
25.48
25.48
25.48
25.48
25.48
25.48
25.48
25.48
25.48
25.48
25.48
25.48
25.48
25.48
25.48
25.48
25.48
25.48
25.48
25.48
25.48
25.57
25.48
25.48
25.48
25.48
25.48
25.48
25.48
25.48
25.57
25.48
25.48
25.48
25.48
25.57
25.48
25.48
25.48
25.48
25.57
25.48
25.57
25.48
25.48
25.48
25.48
25.48
25.48
25.48
25.48
25.57
25.48
25.57
25.48
25.48
25.48
25.48
25.48
25.48
25.4
25.48
25.48
25.57
25.48
25.48
25.48
25.48
25.48
25.48
25.57
25.48
25.57
25.57
25.57
25.48
25.48
25.48
25.48
25.57
25.48
25.48
25.48
25.48
25.48
25.48
25.57
25.48
25.57
25.48
25.57
25.48
25.48
25.48
25.48
25.57
25.57
25.57
25.57
25.57
25.57
25.48
25.48
25.57
25.57
25.48
25.48
25.48
25.57
25.48
25.48
25.57
25.48
25.57
25.48
25.48
25.48
25.57
25.57
25.48
25.57
25.57
25.48
25.57
25.57
25.48
25.57
25.48
25.48
25.57
25.57
25.57
25.48
25.57
25.57
25.57
25.48
25.57
25.48
25.48
25.57
25.48
25.57
25.48
25.48
25.57
25.48
25.57
25.57
25.57
25.48
25.66
25.48
25.57
25.48
25.48
25.57
25.57
25.57
25.57
25.57
25.57
25.48
25.57
25.57
25.48
25.57
25.57
25.57
25.48
25.48
25.57
25.57
25.57
25.57
25.57
25.57
25.48
25.31
25.57
25.57
25.48
25.57
25.57
25.57
25.48
25.48
25.57
25.57
25.57
25.48
25.57
25.57
25.57
25.48
25.57
25.57
25.48
25.57
25.57
25.57
25.48
25.57
25.48
25.57
25.57
25.57
25.57
25.57
25.57
25.57
25.57
25.57
25.57
25.57
25.57
25.57
25.48
25.57
25.48
25.57
25.57
25.57
25.48
25.57
25.57
25.48
25.57
25.57
25.57
25.57
25.57
25.57
25.57
25.57
25.57
25.48
25.57
25.48
25.57
25.57
25.57
25.48
25.57
25.57
25.57
25.48
25.57
25.57
25.57
25.57
25.57
25.57
25.57
25.57
25.48
25.57
25.57
25.57
25.57
25.48
25.57
25.57
25.48
25.57
25.48
25.57
25.57
25.57
25.57
25.57
25.57
25.57
25.57
25.57
25.57
25.48
25.57
25.57
25.57
25.48
25.57
25.57
25.57
25.57
25.57
25.57
25.57
25.57
25.57
25.57
25.48
25.57
25.57
25.48
25.48
25.57
25.48
25.57
25.57
25.57
25.57
25.48
25.57
25.48
25.57
25.57
25.57
25.48
25.48
25.57
25.57
25.57
25.57
25.57
25.48
25.57
25.57
25.57
25.57
25.57
25.57
25.57
25.48
25.57
25.48
25.57
25.57
25.57
25.48
25.48
25.57
25.66
25.57
25.57
25.57
25.57
25.57
25.57
25.48
25.57
25.57
25.57
25.48
25.57
25.57
25.57
25.57
25.57
25.57
25.57
25.57
25.57
25.48
25.57
25.48
25.57
25.57
25.57
25.57
25.57
25.48
25.57
25.57
25.57
25.57
25.57
25.57
25.57
25.57
25.57
25.57
25.57
25.57
25.57
25.57
25.48
25.57
25.57
25.57
25.57
25.57
25.48
25.57
25.57
25.57
25.57
25.57
25.48
25.57
25.48
25.57
25.57
25.57
25.57
25.57
25.48
25.57
25.57
25.57
25.57
25.57
25.48
25.57
25.57
25.57
25.57
25.57
25.57
25.48
25.57
25.57
25.57
25.57
25.57
25.57
25.57
25.57
25.66
25.57
25.57
25.57
25.57
25.57
25.57
25.57
25.57
25.57
25.57
25.57
25.57
25.48
25.57
25.57
25.66
25.57
25.57
25.57
25.57
25.57
25.57
25.57
25.57
25.57
25.57
25.48
25.57
25.66
25.66
25.57
25.66
25.66
25.66
25.66
25.66
25.66
25.66
25.66
25.57
25.57
25.66
25.66
25.66
25.66
25.57
25.66
25.66
25.66
25.66
25.66
25.66
25.66
25.66
25.66
25.66
25.75
25.66
25.66
25.66
25.66
25.66
25.66
25.66
25.66
25.66
25.66
25.66
25.66
25.66
25.66
25.66
25.75
25.75
25.75
25.75
25.66
25.75
25.75
25.75
25.66
25.75
25.75
25.75
25.66
25.75
25.75
25.75
25.75
25.75
25.75
25.75
25.75
25.66
25.75
25.84
25.75
25.75
25.75
25.75
25.75
25.75
25.75
25.84
25.75
25.75
25.75
25.75
25.66
25.75
25.75
25.75
25.75
25.75
25.84
25.75
25.84
25.84
25.75
25.84
25.84
25.84
25.75
25.84
25.84
25.84
25.84
25.84
25.84
25.84
25.84
25.84
25.84
25.84
25.84
25.84
25.84
25.84
25.84
25.84
25.84
25.84
25.84
25.84
25.84
25.84
25.93
25.84
25.93
25.84
25.84
25.84
25.93
25.93
25.84
25.84
25.93
25.84
25.84
25.84
25.93
25.93
25.84
25.84
25.84
25.93
25.93
25.93
25.93
25.93
25.93
25.93
25.93
25.93
25.93
25.93
25.93
25.93
25.93
25.93
25.93
25.93
25.93
25.93
25.93
25.93
25.93
25.93
25.93
25.93
25.93
25.93
25.93
25.93
25.93
25.93
25.93
25.93
26.02
25.93
26.02
25.93
25.93
26.02
25.93
26.02
26.02
26.02
25.93
25.93
26.02
26.02
26.02
26.02
25.93
25.93
25.93
25.93
26.02
26.02
26.02
26.02
26.02
26.02
26.02
26.02
26.02
26.02
26.02
26.02
26.02
26.02
26.02
26.02
26.02
26.02
26.02
26.02
26.02
26.02
26.02
26.02
26.02
26.02
26.02
26.02
26.02
26.1
25.93
26.02
26.02
26.02
26.02
26.02
26.1
26.02
26.02
26.02
26.02
26.02
26.02
26.02
26.1
26.02
26.02
26.02
26.1
26.02
26.02
26.1
26.02
26.02
26.02
26.02
26.02
26.1
26.02
26.02
26.02
26.02
25.93
26.02
26.02
26.1
26.1
26.02
26.02
26.1
26.02
26.02
26.02
26.02
26.1
26.1
26.1
26.02
26.1
26.02
26.1
26.1
26.1
26.1
26.1
26.1
26.1
26.02
26.1
26.1
26.1
26.1
26.1
26.1
26.1
26.1
26.1
26.1
26.1
26.1
26.1
26.1
26.1
26.1
26.1
26.1
26.1
26.1
26.1
26.1
26.1
26.1
26.1
26.1
26.1
26.1
26.1
26.1
26.1
26.1
26.1
26.1
26.1
26.19
26.1
26.1
26.1
26.1
26.1
26.19
26.1
26.1
26.1
26.1
26.1
26.1
26.1
26.1
26.1
26.1
26.1
26.1
26.1
26.1
26.1
26.1
26.1
26.1
26.1
26.1
26.1
26.1
26.1
26.19
26.1
26.19
26.1
26.1
26.1
26.1
26.19
26.1
26.02
26.1
26.1
26.1
26.1
26.1
26.1
26.1
26.1
26.1
26.1
26.1
26.1
26.19
26.1
26.19
26.1
26.1
26.1
26.1
26.1
26.19
26.1
26.1
26.1
26.1
26.19
26.1
26.1
26.19
26.1
26.1
26.1
26.1
26.1
26.1
26.1
26.1
26.1
26.19
26.1
26.1
26.1
26.1
26.1
26.1
26.1
26.1
26.1
26.1
26.1
26.19
26.19
26.1
26.19
26.1
26.1
26.19
26.19
26.1
26.1
26.19
26.19
26.1
26.1
26.1
26.1
26.1
26.1
26.19
26.1
26.1
26.19
26.1
26.19
26.1
26.19
26.1
26.1
26.19
26.1
26.19
26.19
26.19
26.1
26.1
26.19
26.1
26.19
26.1
26.19
26.19
26.1
26.19
26.1
26.1
26.19
26.1
26.1
26.19
26.1
26.1
26.1
26.19
26.19
26.19
26.19
26.19
26.19
26.19
26.1
26.1
26.1
26.19
26.19
26.1
26.1
26.1
26.19
26.1
26.19
26.19
26.1
26.19
26.19
26.19
26.1
26.19
26.19
26.19
26.19
26.1
26.02
26.1
26.19
26.19
26.19
26.19
26.19
26.19
26.19
26.19
26.19
26.19
26.1
26.1
26.19
26.1
26.1
26.1
26.19
26.19
26.19
26.1
26.1
26.19
26.19
26.19
26.1
26.19
26.19
26.1
26.19
26.19
26.19
26.19
26.1
26.19
26.19
26.1
26.19
26.19
26.19
26.19
26.19
26.19
26.19
26.19
26.19
26.19
26.1
26.19
26.19
26.19
26.19
26.19
26.19
26.19
26.1
26.19
26.1
26.1
26.19
26.19
26.19
26.19
26.1
26.19
26.19
26.19
26.19
26.19
26.19
26.19
26.19
26.19
26.19
26.19
26.19
26.19
26.19
26.1
26.19
26.19
26.19
26.19
26.19
26.19
26.19
26.19
26.19
26.19
26.19
26.19
26.19
26.19
26.1
26.19
26.19
26.19
26.19
26.19
26.19
26.19
26.19
26.19
26.19
26.19
26.19
26.19
26.19
26.28
26.19
26.19
26.19
26.19
26.19
26.19
26.19
26.19
26.19
26.19
26.19
26.19
26.19
26.19
26.19
26.19
26.19
26.19
26.19
26.19
26.19
26.19
26.19
26.19
26.19
26.19
26.19
26.19
26.19
26.19
26.19
26.19
26.28
26.19
26.19
26.19
26.19
26.19
26.19
26.19
26.19
26.19
26.19
26.19
26.19
26.28
26.28
26.19
26.19
26.19
26.19
26.28
26.19
26.28
26.28
26.28
26.28
26.28
26.28
26.28
26.28
26.28
26.28
26.28
26.28
26.28
26.28
26.28
26.19
26.28
26.28
26.1
26.28
26.28
26.28
26.28
26.28
26.28
26.37
26.28
26.28
26.28
26.28
26.28
26.37
26.28
26.28
26.28
26.28
26.37
26.37
26.37
26.28
26.37
26.28
26.37
26.37
26.37
26.37
26.37
26.37
26.37
26.37
26.37
26.37
26.37
26.37
26.37
26.28
26.37
26.37
26.37
26.37
26.37
26.46
26.37
26.37
26.46
26.37
26.37
26.37
26.37
26.37
26.37
26.37
26.37
26.37
26.37
26.37
26.37
26.37
26.37
26.46
26.37
26.37
26.46
26.46
26.46
26.37
26.46
26.37
26.46
26.46
26.46
26.46
26.46
26.46
26.46
26.46
26.46
26.46
26.46
26.46
26.46
26.46
26.46
26.46
26.46
26.46
26.46
26.46
26.46
26.46
26.46
26.46
26.46
26.46
26.46
26.55
26.46
26.46
26.46
26.46
26.46
26.46
26.46
26.46
26.46
26.46
26.46
26.46
26.46
26.46
26.46
26.46
26.46
26.46
26.46
26.46
26.46
26.55
26.55
26.55
26.55
26.55
26.46
26.55
26.55
26.46
26.46
26.55
26.55
26.55
26.55
26.55
26.55
26.55
26.55
26.55
26.55
26.46
26.55
26.55
26.55
26.55
26.55
26.55
26.55
26.55
26.55
26.55
26.55
26.55
26.55
26.55
26.55
26.55
26.55
26.55
26.55
26.55
26.55
26.55
26.55
26.64
26.46
26.55
26.55
26.55
26.55
26.55
26.55
26.55
26.55
26.55
26.55
26.55
26.55
26.64
26.55
26.55
26.64
26.55
26.64
26.55
26.55
26.64
26.55
26.64
26.64
26.55
26.55
26.64
26.64
26.64
26.64
26.64
26.64
26.64
26.64
26.64
26.64
26.64
26.55
26.55
26.64
26.64
26.64
26.55
26.64
26.55
26.64
26.64
26.64
26.64
26.64
26.64
26.64
26.64
26.64
26.64
26.64
26.64
26.64
26.64
26.64
26.64
26.64
26.64
26.64
26.73
26.55
26.64
26.64
26.64
26.64
26.64
26.64
26.64
26.64
26.64
26.64
26.64
26.64
26.64
26.64
26.64
26.64
26.64
26.64
26.64
26.64
26.64
26.55
26.64
26.64
26.64
26.64
26.64
26.64
26.64
26.73
26.64
26.64
26.64
26.64
26.64
26.64
26.64
26.64
26.64
26.73
26.64
26.64
26.64
26.64
26.64
26.64
26.73
26.64
26.64
26.64
26.73
26.64
26.64
26.64
26.64
26.64
26.64
26.64
26.64
26.64
26.64
26.64
26.64
26.64
26.64
26.64
26.64
26.64
26.73
26.64
26.64
26.64
26.64
26.64
26.64
26.64
26.73
26.64
26.64
26.73
26.73
26.73
26.64
26.64
26.64
26.64
26.64
26.64
26.64
26.64
26.64
26.73
26.64
26.73
26.73
26.64
26.64
26.73
26.64
26.73
26.73
26.73
26.64
26.64
26.73
26.64
26.64
26.64
26.64
26.64
26.64
26.55
26.64
26.73
26.64
26.64
26.64
26.64
26.64
26.73
26.64
26.73
26.73
26.64
26.73
26.64
26.64
26.73
26.73
26.73
26.73
26.64
26.73
26.64
26.64
26.73
26.73
26.73
26.64
26.64
26.64
26.73
26.64
26.73
26.73
26.64
26.73
26.64
26.73
26.64
26.55
26.73
26.73
26.73
26.73
26.64
26.64
26.73
26.73
26.73
26.73
26.82
26.73
26.73
26.64
26.73
26.73
26.73
26.64
26.64
26.64
26.73
26.73
26.64
26.64
26.73
26.73
26.73
26.73
26.73
26.73
26.73
26.64
26.73
26.73
26.73
26.64
26.73
26.73
26.64
26.64
26.82
26.73
26.73
26.73
26.73
26.73
26.64
26.73
26.73
26.73
26.64
26.73
26.73
26.73
26.73
26.73
26.73
26.73
26.73
26.73
26.73
26.73
26.64
26.73
26.73
26.64
26.73
26.73
26.64
26.73
26.73
26.73
26.73
26.73
26.73
26.73
26.73
26.73
26.73
26.73
26.73
26.82
26.73
26.73
26.73
26.73
26.73
26.64
26.73
26.73
26.73
26.73
26.73
26.73
26.73
26.73
26.73
26.73
26.73
26.73
26.73
26.73
26.73
26.73
26.73
26.73
26.73
26.82
26.73
26.73
26.73
26.82
26.73
26.73
26.73
26.82
26.73
26.73
26.73
26.82
26.73
26.73
26.82
26.73
26.73
26.73
26.82
26.82
26.82
26.82
26.73
26.82
26.82
26.82
26.73
26.82
26.82
26.82
26.82
26.73
26.82
26.82
26.82
26.82
26.82
26.82
26.82
26.82
26.82
26.82
26.73
26.82
26.82
26.82
26.82
26.82
26.82
26.82
26.82
26.82
26.82
26.82
26.82
26.82
26.82
26.82
26.82
26.82
26.82
26.82
26.82
26.82
26.82
26.82
26.82
26.91
26.82
26.82
26.82
26.82
26.82
26.82
26.82
26.82
26.82
26.82
26.82
26.82
26.82
26.73
26.82
26.82
26.82
26.91
26.82
26.82
26.82
26.82
26.82
26.82
26.82
26.82
26.82
26.82
26.82
26.82
26.82
26.82
26.82
26.91
26.82
26.82
26.82
26.82
26.82
26.82
26.91
26.82
26.91
26.91
26.82
26.91
26.91
26.91
26.91
26.82
26.91
26.91
26.82
26.91
26.82
26.91
26.82
26.82
26.91
26.91
26.82
26.82
26.91
26.91
26.73
26.91
26.91
26.82
26.91
26.82
26.91
26.91
26.91
26.91
26.82
26.91
26.91
26.82
26.91
26.91
26.82
26.91
26.91
26.91
26.91
26.91
26.91
26.91
26.91
26.91
26.91
26.91
26.91
26.91
26.91
26.91
26.91
26.91
26.82
26.91
26.91
26.91
26.91
26.91
26.82
26.91
26.91
26.91
26.91
26.82
26.91
26.91
26.91
26.91
26.91
26.99
26.91
26.91
26.91
26.91
26.91
26.91
26.91
26.91
26.91
26.91
26.91
26.91
26.91
26.91
26.91
26.91
26.91
26.91
26.91
27.17
26.91
26.91
26.91
26.91
26.91
26.91
26.91
26.99
26.91
26.91
26.91
26.91
26.91
26.91
26.91
26.91
26.91
26.91
26.99
26.91
26.91
26.91
26.91
26.91
26.91
26.91
26.91
26.91
26.91
26.91
26.91
26.91
26.82
26.99
26.82
26.91
26.91
26.91
26.99
26.91
26.91
26.99
26.99
26.91
26.99
26.91
26.91
26.99
26.99
26.99
26.99
26.99
26.99
26.99
26.99
26.99
26.99
26.91
26.99
26.99
26.99
26.99
26.99
26.99
26.99
26.99
26.99
26.99
26.99
26.99
26.99
26.99
26.99
26.99
26.99
26.99
26.99
26.99
26.99
26.99
26.99
26.99
26.99
26.99
26.99
26.99
26.99
26.99
26.99
26.99
26.99
26.99
26.99
27.08
26.99
26.99
26.99
27.08
26.99
27.08
26.99
26.99
26.99
26.99
27.08
26.99
27.08
27.08
26.99
27.08
27.08
26.99
27.08
27.08
26.99
27.08
27.08
27.08
27.08
27.08
27.08
27.08
27.08
27.08
27.08
27.08
27.08
27.08
27.08
27.08
27.08
27.17
27.08
27.08
27.08
27.08
27.08
27.08
27.08
27.08
27.17
27.17
27.17
27.17
27.17
27.08
27.17
27.17
27.17
27.17
27.17
27.17
27.17
27.17
27.17
27.17
27.17
27.17
27.17
27.17
27.17
27.17
27.17
27.17
27.17
27.17
27.17
27.17
27.17
27.17
27.17
27.17
27.26
27.17
27.26
27.26
27.26
27.17
27.26
27.26
27.17
27.17
27.26
27.26
27.17
27.17
27.26
27.26
27.26
27.26
27.17
27.17
27.26
27.26
27.26
27.26
27.26
27.26
27.26
27.26
27.17
27.26
27.26
27.17
27.26
27.26
27.26
27.26
27.26
27.26
27.26
27.26
27.26
27.26
27.26
27.26
27.26
27.26
27.26
27.26
27.26
27.26
27.26
27.26
27.17
27.26
27.26
27.26
27.26
27.26
27.26
27.35
27.26
27.26
27.26
27.35
27.26
27.26
27.26
27.26
27.35
27.35
27.26
27.26
27.26
27.26
27.26
27.35
27.26
27.26
27.35
27.26
27.35
27.26
27.35
27.35
27.26
27.26
27.35
27.26
27.26
27.26
27.35
27.35
27.35
27.26
27.35
27.26
27.35
27.35
27.35
27.35
27.26
27.35
27.26
27.35
27.26
27.26
27.44
27.35
27.35
27.35
27.35
27.35
27.35
27.35
27.35
27.35
27.35
27.35
27.35
27.35
27.26
27.35
27.26
27.35
27.35
27.35
27.35
27.35
27.35
27.35
27.35
27.35
27.35
27.35
27.35
27.35
27.35
27.35
27.26
27.35
27.35
27.35
27.26
27.35
27.35
27.26
27.35
27.35
27.35
27.35
27.26
27.35
27.35
27.35
27.35
27.35
27.26
27.35
27.26
27.35
27.26
27.35
27.35
27.35
27.26
27.26
27.26
27.35
27.26
27.35
27.35
27.35
27.26
27.35
27.35
27.35
27.26
27.35
27.35
27.35
27.35
27.35
27.26
27.26
27.35
27.35
27.26
27.35
27.35
27.35
27.26
27.35
27.35
27.35
27.35
27.26
27.35
27.35
27.35
27.26
27.35
27.35
27.35
27.35
27.26
27.35
27.35
27.35
27.35
27.35
27.35
27.26
27.35
27.35
27.35
27.35
27.35
27.35
27.35
27.35
27.35
27.35
27.26
27.35
27.35
27.35
27.35
27.35
27.35
27.35
27.35
27.35
27.35
27.26
27.35
27.26
27.35
27.35
27.35
27.35
27.35
27.35
27.35
27.35
27.35
27.35
27.35
27.35
27.35
27.35
27.35
27.35
27.35
27.35
27.35
27.35
27.35
27.35
27.35
27.35
27.35
27.35
27.35
27.35
27.35
27.35
27.35
27.35
27.35
27.35
27.35
27.35
27.35
27.35
27.35
27.35
27.44
27.35
27.35
27.35
27.35
27.35
27.35
27.35
27.35
27.35
27.35
27.35
27.35
27.35
27.35
27.35
27.44
27.35
27.35
27.35
27.35
27.35
27.35
27.35
27.44
27.35
27.35
27.35
27.35
27.35
27.44
27.35
27.35
27.35
27.26
27.35
27.44
27.44
27.35
27.44
27.35
27.35
27.35
27.44
27.35
27.44
27.44
27.35
27.35
27.35
27.35
27.35
27.35
27.35
27.35
27.35
27.35
27.35
27.35
27.35
27.35
27.35
27.35
27.35
27.35
27.35
27.35
27.35
27.35
27.35
27.35
27.35
27.35
27.35
27.35
27.35
27.35
27.35
27.44
27.44
27.35
27.35
27.35
27.35
27.35
27.35
27.35
27.35
27.35
27.35
27.35
27.35
27.35
27.35
27.35
27.35
27.35
27.35
27.44
27.35
27.35
27.35
27.35
27.44
27.35
27.35
27.35
27.35
27.44
27.35
27.35
27.35
27.35
27.35
27.35
27.35
27.35
27.35
27.35
27.35
27.35
27.35
27.35
27.35
27.35
27.35
27.35
27.35
27.35
27.35
27.35
27.35
27.35
27.35
27.35
27.26
27.35
27.35
27.35
27.35
27.35
27.35
27.26
27.35
27.26
27.35
27.35
27.35
27.35
27.35
27.35
27.35
27.35
27.26
27.26
27.35
27.35
27.26
27.26
27.35
27.35
27.35
27.26
27.35
27.26
27.35
27.35
27.26
27.26
27.26
27.26
27.35
27.26
27.35
27.35
27.26
27.26
27.35
27.35
27.26
27.35
27.26
27.26
27.26
27.26
27.26
27.26
27.26
27.26
27.26
27.26
27.35
27.26
27.26
27.17
27.26
27.26
27.26
27.26
27.26
27.26
27.26
27.26
27.26
27.26
27.26
27.26
27.26
27.26
27.26
27.26
27.26
27.26
27.26
27.26
27.26
27.17
27.26
27.26
27.26
27.26
27.26
27.17
27.26
27.26
27.26
27.17
27.26
27.26
27.17
27.26
27.26
27.17
27.26
27.17
27.17
27.17
27.17
27.17
27.17
27.17
27.26
27.17
27.26
27.17
27.26
27.17
27.17
27.17
27.17
27.17
27.26
27.17
27.17
27.17
27.17
27.17
27.17
27.17
27.17
27.17
27.17
27.17
27.17
27.17
27.17
27.17
27.17
27.26
27.17
27.17
27.17
27.17
27.17
27.17
27.17
27.17
27.17
27.17
27.17
27.17
27.17
27.17
27.17
27.08
27.17
27.17
27.17
27.17
27.08
27.17
27.17
27.17
27.17
27.17
27.17
27.17
27.17
27.17
27.08
27.17
27.17
27.17
27.17
27.08
27.08
27.08
27.17
27.08
27.08
27.08
27.08
27.17
27.08
27.08
27.08
27.08
27.08
27.08
27.08
27.08
27.08
27.08
27.08
27.08
27.08
27.08
27.17
27.08
27.08
27.08
27.08
27.08
27.08
26.99
27.08
27.08
27.08
27.08
27.08
27.08
27.08
27.08
27.08
27.08
27.08
27.08
26.99
27.17
27.08
27.08
27.08
27.08
27.08
27.08
27.08
26.99
26.99
27.08
26.99
27.08
26.99
27.08
27.08
27.08
27.08
27.08
26.99
26.99
27.08
26.91
26.99
26.99
26.99
26.99
26.99
26.99
26.99
26.99
26.99
27.08
26.99
26.91
26.99
26.99
26.99
26.99
26.99
26.99
26.99
26.99
26.99
26.99
26.99
26.99
26.99
26.99
27.08
26.99
26.99
26.99
26.99
26.99
26.99
26.99
26.99
26.99
26.91
26.99
26.99
26.99
26.99
26.91
26.99
26.99
26.99
26.99
26.91
26.91
26.99
26.91
26.99
26.91
26.91
26.91
26.91
26.91
26.91
26.91
26.91
26.91
26.91
26.91
26.91
26.91
26.99
26.99
26.91
26.91
26.91
26.91
26.91
26.91
26.91
26.91
26.91
26.91
26.91
26.91
26.91
26.82
26.91
26.91
26.91
26.82
26.91
26.91
26.91
26.82
26.91
26.91
26.91
26.91
26.91
26.91
26.82
26.91
26.91
26.91
26.82
26.91
26.82
26.91
26.82
26.82
26.91
26.82
26.82
26.91
26.91
26.82
26.82
26.82
26.82
26.91
26.91
26.82
26.82
26.82
26.82
26.91
26.82
26.82
26.82
26.82
26.82
26.82
26.73
26.82
26.82
26.82
26.82
26.82
26.82
26.82
26.82
26.82
26.82
26.82
26.73
26.73
26.82
26.73
26.82
26.82
26.82
26.73
26.73
26.82
26.73
26.82
26.73
26.73
26.73
26.73
26.82
26.73
26.73
26.82
26.73
26.73
26.73
26.73
26.73
26.73
26.73
26.73
26.73
26.73
26.73
26.73
26.73
26.64
26.73
26.73
26.73
26.73
26.73
26.73
26.73
26.73
26.73
26.73
26.73
26.73
26.73
26.64
26.64
26.73
26.73
26.73
26.73
26.73
26.64
26.64
26.73
26.73
26.64
26.73
26.64
26.64
26.64
26.73
26.73
26.64
26.64
26.64
26.73
26.64
26.64
26.64
26.64
26.64
26.64
26.64
26.64
26.64
26.64
26.64
26.64
26.64
26.64
26.64
26.64
26.64
26.64
26.64
26.64
26.64
26.64
26.64
26.64
26.64
26.64
26.64
26.64
26.64
26.55
26.55
26.64
26.64
26.64
26.55
26.64
26.55
26.55
26.64
26.64
26.55
26.55
26.55
26.64
26.55
26.55
26.55
26.55
26.55
26.55
26.55
26.55
26.55
26.55
26.55
26.55
26.55
26.55
26.55
26.55
26.55
26.55
26.55
26.55
26.55
26.55
26.55
26.37
26.55
26.55
26.55
26.55
26.55
26.55
26.55
26.55
26.55
26.46
26.55
26.55
26.46
26.46
26.55
26.55
26.46
26.46
26.55
26.55
26.46
26.55
26.46
26.55
26.55
26.46
26.46
26.55
26.46
26.46
26.46
26.55
26.46
26.55
26.46
26.46
26.46
26.46
26.46
26.46
26.46
26.46
26.46
26.46
26.46
26.46
26.46
26.46
26.46
26.46
26.46
26.46
26.46
26.46
26.46
26.46
26.46
26.46
26.46
26.46
26.46
26.46
26.37
26.46
26.46
26.46
26.46
26.37
26.37
26.37
26.37
26.46
26.46
26.37
26.46
26.37
26.46
26.37
26.37
26.37
26.37
26.37
26.37
26.37
26.46
26.37
26.37
26.37
26.37
26.46
26.37
26.37
26.37
26.37
26.37
26.37
26.37
26.37
26.37
26.37
26.37
26.37
26.37
26.37
26.37
26.37
26.37
26.37
26.37
26.37
26.37
26.37
26.37
26.28
26.37
26.37
26.37
26.37
26.37
26.28
26.37
26.37
26.37
26.37
26.28
26.28
26.37
26.37
26.28
26.37
26.37
26.28
26.37
26.28
26.37
26.37
26.28
26.37
26.37
26.28
26.28
26.28
26.28
26.37
26.28
26.37
26.28
26.28
26.28
26.28
26.28
26.37
26.28
26.19
26.28
26.28
26.28
26.28
26.28
26.28
26.28
26.28
26.28
26.28
26.28
26.28
26.28
26.28
26.1
26.28
26.28
26.19
26.28
26.28
26.28
26.28
26.28
26.19
26.28
26.28
26.28
26.19
26.28
26.19
26.28
26.28
26.28
26.19
26.28
26.28
26.19
26.28
26.19
26.19
26.19
26.19
26.28
26.19
26.28
26.28
26.19
26.19
26.28
26.28
26.19
26.19
26.19
26.19
26.19
26.19
26.19
26.19
26.19
26.19
26.28
26.19
26.19
26.19
26.19
26.19
26.19
26.19
26.19
26.19
26.19
26.19
26.19
26.1
26.19
26.19
26.19
26.19
26.19
26.19
26.19
26.19
26.19
26.19
26.19
26.19
26.19
26.1
26.19
26.19
26.19
26.19
26.19
26.19
26.19
26.19
26.19
26.19
26.28
26.19
26.19
26.19
26.19
26.19
26.19
26.19
26.19
26.19
26.19
26.19
26.19
26.19
26.19
26.19
26.19
26.19
26.19
26.19
26.19
26.19
26.19
26.1
26.19
26.19
26.19
26.19
26.19
26.19
26.19
26.19
26.19
26.19
26.19
26.19
26.1
26.19
26.19
26.19
26.19
26.19
26.19
26.19
26.19
26.19
26.1
26.1
26.19
26.19
26.1
26.19
26.19
26.19
26.19
26.19
26.19
26.19
26.1
26.19
26.1
26.1
26.19
26.19
26.19
26.19
26.19
26.19
26.1
26.19
26.19
26.19
26.19
26.19
26.19
26.19
26.19
26.19
26.19
26.19
26.19
26.19
26.28
26.19
26.19
26.19
26.1
26.1
26.19
26.1
26.19
26.19
26.19
26.19
26.19
26.1