## sheet1
DataPoint | Time | Total Time | Current(A) | Voltage(V) | Capacity(Ah) | Energy(Wh) | Date | Power(W) | Temperature
1 | 00:00:00 | 00:00:00 | 0 | 3.980005 | 0 | 0 | 2024-07-02 19:20:43 | 0 | 25.22
2 | 00:00:30 | 00:00:30 | -2.069169 | 3.786677 | -0.0011889 | -0.004580483 | 2024-07-02 19:21:13 | -7.835275 | 25.22
3 | 00:01:00 | 00:01:00 | -0.3025171 | 3.922216 | -0.01031746 | -0.03814944 | 2024-07-02 19:21:43 | -1.186537 | 25.22
4 | 00:01:30 | 00:01:30 | 0.0003008161 | 3.898025 | -0.02569124 | -0.09353249 | 2024-07-02 19:22:13 | 0.001172589 | 25.22
5 | 00:02:00 | 00:02:00 | 0 | 3.929799 | -0.02569124 | -0.09353249 | 2024-07-02 19:22:43 | 0 | 25.31
6 | 00:02:30 | 00:02:30 | 0 | 3.941578125 | -0.02569124 | -0.09353249 | 2024-07-02 19:23:13 | 0 | 25.22
7 | 00:03:00 | 00:03:00 | 0 | 3.947549 | -0.02574433 | -0.09373962 | 2024-07-02 19:23:43 | 0 | 25.22
8 | 00:03:30 | 00:03:30 | 0 | 3.950776 | -0.02574433 | -0.09373962 | 2024-07-02 19:24:13 | 0 | 25.22
9 | 00:04:00 | 00:04:00 | 0 | 3.95239 | -0.02574433 | -0.09373962 | 2024-07-02 19:24:43 | 0 | 25.22
10 | 00:04:30 | 00:04:30 | -3.89264 | 3.547061 | -0.03445281 | -0.1249346 | 2024-07-02 19:25:13 | -13.80743 | 25.22
11 | 00:05:00 | 00:05:00 | 0 | 3.859771 | -0.05345035 | -0.1915821 | 2024-07-02 19:25:43 | 0 | 25.22
12 | 00:05:30 | 00:05:30 | 0 | 3.894624 | -0.05345035 | -0.1915821 | 2024-07-02 19:26:13 | 0 | 25.31
13 | 00:06:00 | 00:06:00 | 0 | 3.908823 | -0.05345035 | -0.1915821 | 2024-07-02 19:26:43 | 0 | 25.22
14 | 00:06:30 | 00:06:30 | 0 | 3.916245 | -0.05345072 | -0.1915835 | 2024-07-02 19:27:13 | 0 | 25.22
15 | 00:07:00 | 00:07:00 | 0 | 3.92028 | -0.05345072 | -0.1915835 | 2024-07-02 19:27:43 | 0 | 25.22
16 | 00:07:30 | 00:07:30 | -3.904921875 | 3.5080125 | -0.06399307 | -0.2289518 | 2024-07-02 19:28:13 | -13.69852 | 25.22
17 | 00:08:00 | 00:08:00 | 0.0003008161 | 3.824115 | -0.08362333 | -0.296903 | 2024-07-02 19:28:43 | 0.001150355 | 25.22
18 | 00:08:30 | 00:08:30 | 0 | 3.860416 | -0.08362333 | -0.296903 | 2024-07-02 19:29:13 | 0 | 25.22
19 | 00:09:00 | 00:09:00 | 0 | 3.8751 | -0.08362333 | -0.296903 | 2024-07-02 19:29:43 | 0 | 25.22
20 | 00:09:30 | 00:09:30 | -3.918411 | 3.505108 | -0.08841238 | -0.3138089 | 2024-07-02 19:30:13 | -13.73445 | 25.22
21 | 00:10:00 | 00:10:00 | 0 | 3.775865 | -0.1136406 | -0.4010499 | 2024-07-02 19:30:43 | 0 | 25.22
22 | 00:10:30 | 00:10:30 | 0 | 3.826046875 | -0.1136406 | -0.4010499 | 2024-07-02 19:31:13 | 0 | 25.22
23 | 00:11:00 | 00:11:00 | 0 | 3.843635 | -0.1136406 | -0.4010499 | 2024-07-02 19:31:43 | 0 | 25.31
24 | 00:11:30 | 00:11:30 | 0.0003008161 | 3.777478125 | -0.1299292 | -0.457713 | 2024-07-02 19:32:13 | 0.001136326 | 25.22
25 | 00:12:00 | 00:12:00 | -0.6357146 | 3.763924 | -0.1301827 | -0.4586717 | 2024-07-02 19:32:43 | -2.392781 | 25.22
26 | 00:12:30 | 00:12:30 | -4.125986 | 3.301962 | -0.1645659 | -0.5722037 | 2024-07-02 19:33:13 | -13.62385 | 25.22
27 | 00:13:00 | 00:13:00 | 0.0003008161 | 3.77425 | -0.1597605 | -0.5598714 | 2024-07-02 19:33:43 | 0.001135355 | 25.22
28 | 00:13:30 | 00:13:30 | -4.118335 | 3.300025 | -0.1797066 | -0.6275882 | 2024-07-02 19:34:13 | -13.59061 | 25.22
29 | 00:14:00 | 00:14:00 | -0.0001227969 | 3.740043 | -0.1797076 | -0.627592 | 2024-07-02 19:34:43 | -0.0004592657 | 25.22
30 | 00:14:30 | 00:14:30 | -7.847377e-05 | 3.77409 | -0.1797083 | -0.6275945 | 2024-07-02 19:35:13 | -0.0002961671 | 25.22
31 | 00:15:00 | 00:15:00 | 0 | 3.788936 | -0.185668 | -0.6484941 | 2024-07-02 19:35:43 | 0 | 25.22
32 | 00:15:30 | 00:15:30 | 0 | 3.797326 | -0.185668 | -0.6484941 | 2024-07-02 19:36:13 | 0 | 25.22
33 | 00:16:00 | 00:16:00 | 0 | 3.802812 | -0.185668 | -0.6484941 | 2024-07-02 19:36:43 | 0 | 25.22
34 | 00:16:30 | 00:16:30 | 0 | 3.806523 | -0.1856683 | -0.6484951 | 2024-07-02 19:37:13 | 0 | 25.22
35 | 00:16:56 | 00:16:56 | 0 | 3.80878125 | -0.1856684 | -0.6484955 | 2024-07-02 19:37:39 | 0 | 25.22
25.22
25.22
25.22
25.22
25.22
25.22
25.22
25.22
25.22
25.22
25.22
25.22
25.22
25.22
25.22
25.22
25.22
25.22
25.22
25.22
25.22
25.22
25.22
25.22
25.31
25.22
25.22
25.22
25.22
25.22
25.22
25.22
25.22
25.22
25.22
25.22
25.22
25.22
25.22
25.22
25.22
25.22
25.22
25.22
25.22
25.22
25.22
25.22
25.22
25.22
25.22
25.31
25.22
25.22
25.22
25.22
25.22
25.22
25.22
25.22
25.22
25.22
25.22
25.22
25.22
25.22
25.22
25.22
25.22
25.22
25.22
25.22
25.22
25.22
25.22
25.22
25.22
25.22
25.22
25.22
25.22
25.22
25.22
25.22
25.22
25.22
25.22
25.22
25.22
25.22
25.22
25.22
25.22
25.22
25.22
25.22
25.22
25.22
25.22
25.22
25.22
25.22
25.22
25.4
25.22
25.22
25.22
25.22
25.22
25.22
25.22
25.22
25.22
25.22
25.22
25.22
25.22
25.22
25.22
25.22
25.22
25.22
25.22
25.22
25.22
25.22
25.22
25.22
25.22
25.22
25.22
25.22
25.13
25.22
25.22
25.22
25.22
25.22
25.22
25.31
25.22
25.31
25.22
25.22
25.22
25.22
25.22
25.22
25.31
25.31
25.31
25.31
25.31
25.22
25.22
25.22
25.31
25.22
25.31
25.31
25.31
25.22
25.22
25.31
25.31
25.31
25.31
25.31
25.22
25.31
25.31
25.31
25.31
25.22
25.31
25.31
25.31
25.31
25.31
25.31
25.31
25.31
25.31
25.31
25.31
25.31
25.31
25.31
25.31
25.31
25.31
25.31
25.31
25.22
25.31
25.31
25.31
25.31
25.31
25.31
25.31
25.31
25.31
25.31
25.31
25.31
25.31
25.31
25.31
25.31
25.31
25.31
25.31
25.31
25.31
25.31
25.31
25.31
25.31
25.31
25.31
25.31
25.31
25.31
25.31
25.31
25.31
25.31
25.31
25.31
25.4
25.31
25.31
25.31
25.31
25.31
25.31
25.31
25.31
25.31
25.31
25.4
25.31
25.31
25.31
25.31
25.31
25.31
25.4
25.31
25.31
25.31
25.31
25.31
25.4
25.31
25.31
25.31
25.31
25.31
25.4
25.31
25.31
25.4
25.31
25.4
25.31
25.4
25.31
25.4
25.4
25.31
25.4
25.31
25.4
25.4
25.31
25.4
25.31
25.31
25.4
25.31
25.31
25.31
25.31
25.4
25.31
25.48
25.31
25.4
25.31
25.4
25.31
25.4
25.4
25.31
25.4
25.4
25.4
25.31
25.4
25.31
25.31
25.4
25.4
25.4
25.4
25.4
25.4
25.31
25.4
25.4
25.4
25.4
25.4
25.4
25.4
25.4
25.4
25.4
25.4
25.4
25.4
25.4
25.4
25.4
25.4
25.4
25.4
25.4
25.4
25.4
25.4
25.4
25.4
25.4
25.4
25.4
25.4
25.4
25.4
25.4
25.4
25.4
25.4
25.4
25.4
25.4
25.4
25.48
25.4
25.4
25.4
25.4
25.48
25.4
25.4
25.4
25.4
25.4
25.4
25.4
25.48
25.48
25.48
25.4
25.48
25.4
25.4
25.4
25.48
25.48
25.48
25.48
25.48
25.48
25.48
25.48
25.48
25.48
25.48
25.48
25.48
25.48
25.48
25.48
25.48
25.48
25.48
25.48
25.48
25.48
25.48
25.48
25.48
25.48
25.48
25.48
25.57
25.48
25.48
25.48
25.48
25.57
25.48
25.48
25.48
25.48
25.48
25.48
25.48
25.57
25.48
25.48
25.48
25.48
25.48
25.48
25.48
25.48
25.48
25.57
25.48
25.48
25.57
25.57
25.48
25.48
25.57
25.57
25.57
25.48
25.57
25.57
25.57
25.48
25.48
25.57
25.48
25.57
25.57
25.48
25.57
25.48
25.48
25.57
25.57
25.57
25.57
25.57
25.57
25.57
25.57
25.57
25.57
25.57
25.57
25.57
25.57
25.57
25.57
25.57
25.57
25.57
25.57
25.57
25.57
25.57
25.57
25.57
25.57
25.57
25.57
25.57
25.57
25.57
25.57
25.57
25.57
25.57
25.57
25.57
25.57
25.57
25.57
25.57
25.57
25.57
25.57
25.57
25.57
25.57
25.57
25.57
25.57
25.57
25.57
25.57
25.57
25.57
25.57
25.57
25.57
25.57
25.57
25.57
25.66
25.57
25.57
25.66
25.66
25.57
25.57
25.57
25.57
25.57
25.75
25.75
25.66
25.66
25.57
25.66
25.57
25.66
25.57
25.66
25.66
25.57
25.66
25.57
25.57
25.66
25.66
25.48
25.57
25.66
25.57
25.66
25.57
25.57
25.66
25.66
25.66
25.66
25.66
25.66
25.57
25.66
25.57
25.66
25.66
25.66
25.66
25.57
25.66
25.66
25.66
25.66
25.57
25.66
25.66
25.66
25.66
25.66
25.66
25.66
25.66
25.66
25.66
25.66
25.66
25.66
25.66
25.66
25.66
25.66
25.66
25.66
25.66
25.66
25.66
25.66
25.66
25.66
25.66
25.66
25.66
25.66
25.66
25.66
25.66
25.66
25.66
25.66
25.66
25.66
25.66
25.66
25.66
25.66
25.66
25.66
25.66
25.66
25.66
25.66
25.66
25.66
25.66
25.66
25.66
25.66
25.66
25.66
25.66
25.66
25.66
25.66
25.66
25.66
25.66
25.66
25.66
25.66
25.66
25.66
25.66
25.66
25.66
25.66
25.66
25.66
25.66
25.66
25.66
25.66
25.66
25.66
25.66
25.66
25.66
25.66
25.66
25.66
25.66
25.66
25.66
25.66
25.66
25.66
25.66
25.66
25.66
25.66
25.75
25.66
25.66
25.66
25.66
25.66
25.66
25.66
25.66
25.66
25.75
25.66
25.66
25.66
25.66
25.66
25.66
25.66
25.66
25.66
25.66
25.66
25.66
25.66
25.66
25.66
25.66
25.66
25.66
25.66
25.66
25.66
25.66
25.66
25.66
25.66
25.66
25.66
25.66
25.66
25.66
25.66
25.66
25.66
25.66
25.75
25.66
25.66
25.66
25.66
25.66
25.66
25.66
25.66
25.75
25.66
25.66
25.66
25.66
25.66
25.66
25.66
25.66
25.66
25.66
25.66
25.66
25.66
25.75
25.75
25.75
25.75
25.75
25.75
25.66
25.66
25.66
25.66
25.66
25.66
25.66
25.75
25.75
25.66
25.66
25.66
25.66
25.66
25.66
25.66
25.66
25.66
25.75
25.75
25.66
25.66
25.66
25.66
25.66
25.75
25.75
25.66
25.66
25.66
25.75
25.75
25.66
25.66
25.66
25.75
25.66
25.66
25.75
25.75
25.57
25.66
25.66
25.75
25.66
25.66
25.66
25.66
25.66
25.66
25.66
25.66
25.75
25.75
25.66
25.75
25.75
25.66
25.66
25.66
25.66
25.66
25.75
25.75
25.75
25.66
25.66
25.75
25.75
25.75
25.75
25.66
25.75
25.66
25.66
25.75
25.66
25.66
25.75
25.75
25.75
25.75
25.66
25.66
25.66
25.66
25.75
25.75
25.66
25.75
25.66
25.75
25.66
25.75
25.66
25.75
25.66
25.75
25.75
25.66
25.66
25.75
25.75
25.66
25.75
25.75
25.66
25.66
25.66
25.75
25.75
25.75
25.75
25.66
25.66
25.75
25.75
25.66
25.75
25.66
25.66
25.75
25.66
25.66
25.75
25.75
25.75
25.75
25.75
25.75
25.75
25.75
25.66
25.75
25.75
25.75
25.66
25.66
25.66
25.75
25.75
25.75
25.75
25.66
25.75
25.75
25.66
25.75
25.75
25.75
25.75
25.75
25.75
25.75
25.75
25.75
25.66
25.75
25.75
25.75
25.66
25.75
25.75
25.75
25.66
25.75
25.75
25.75
25.75
25.75
25.66
25.66
25.75
25.75
25.75
25.75
25.75
25.75
25.75
25.75
25.75
25.75
25.75
25.75
25.75
25.75
25.75
25.75
25.75
25.66
25.75
25.75
25.75
25.66
25.75
25.75
25.75
25.75
25.75
25.66
25.75
25.75
25.75
25.75
25.75
25.75
25.75
25.75
25.75
25.66
25.75
25.75
25.75
25.75
25.75
25.75
25.75
25.75
25.75
25.75
25.75
25.75
25.75
25.75
25.75
25.75
25.75
25.75
25.75
25.75
25.75
25.75
25.75
25.75
25.75
25.75
25.75
25.75
25.75
25.75
25.75
25.75
25.75
25.75
25.75
25.75
25.75
25.75
25.75
25.75
25.75
25.75
25.75
25.75
25.66
25.75
25.75
25.66
25.75
25.75
25.75
25.75
25.75
25.75
25.75
25.75
25.75
25.75
25.75
25.75
25.75
25.75
25.75
25.75
25.66
25.75
25.75
25.75
25.75
25.75
25.75
25.75
25.75
25.75
25.75
25.75
25.75
25.75
25.75
25.75
25.75
25.75
25.75
25.75
25.75
25.75
25.75
25.75
25.75
25.75
25.75
25.75
25.66
25.75
25.75
25.75
25.75
25.75
25.75
25.75
25.75
25.75
25.75
25.75
25.75
25.75
25.57
25.75
25.75
25.75
25.75
25.75
25.75
25.75
25.75
25.75
25.75
25.75
25.75
25.75
25.75
25.75
25.75
25.75
25.75
25.75
25.75
25.75
25.75
25.75
25.75
25.75
25.75
25.75
25.75
25.75
25.75
25.75
25.75
25.75
25.75
25.75
25.75
25.75
25.75
25.84
25.75
25.75
25.75
25.75
25.75
25.75
25.75
25.75
25.75
25.75
25.75
25.75
25.75
25.75
25.75
25.75
25.75
25.75
25.75
25.75
25.75
25.75
25.75
25.75
25.75
25.84
25.75
25.75
25.75
25.75
25.75
25.75
25.75
25.75
25.75
25.75
25.75
25.75
25.75
25.75
25.75
25.75
25.75
25.75
25.75
25.75
25.75
25.75
25.75
25.75
25.75
25.75
25.75
25.75
25.75
25.75
25.75
25.75
25.75
25.75
25.75
25.75
25.75
25.75
25.75
25.75
25.75
25.75
25.75
25.75
25.75
25.75
25.75
25.75
25.75
25.75
25.75
25.75
25.75
25.75
25.75
25.75
25.75
25.75
25.75
25.75
25.75
25.75
25.75
25.75
25.75
25.75
25.75
25.75
25.75
25.66
25.75
25.75
25.75
25.75
25.75
25.75
25.75
25.75
25.75
25.75
25.75
25.75
25.75
25.75
25.75
25.84
25.75
25.75
25.75
25.75
25.75
25.75
25.75
25.75
25.75
25.75
25.75
25.75
25.75
25.75
25.75
25.75
25.75
25.75
25.75
25.75
25.75
25.75
25.75
25.75
25.75
25.75
25.75
25.75
25.84
25.75
25.75
25.75
25.75
25.75
25.75
25.75
25.75
25.75
25.75
25.75
25.75
25.75
25.75
25.75
25.75
25.75
25.75
25.75
25.75
25.75
25.75
25.75
25.75
25.75
25.75
25.75
25.75
25.75
25.75
25.75
25.75
25.75
25.75
25.75
25.75
25.75
25.75
25.75
25.75
25.75
25.75
25.75
25.75
25.75
25.75
25.75
25.75
25.75
25.66
25.75
25.75
25.75
25.75
25.75
25.75
25.75
25.75
25.75
25.75
25.75
25.84
25.75
25.75
25.75
25.75
25.75
25.84
25.75
25.75
25.75
25.75
25.75
25.84
25.75
25.75
25.75
25.75
25.84
25.75
25.75
25.84
25.84
25.75
25.84
25.84
25.84
25.75
25.75
25.75
25.84
25.84
25.84
25.84
25.84
25.84
25.84
25.84
25.84
25.84
25.84
25.84
25.84
25.84
25.84
25.84
25.84
25.84
25.84
25.75
25.84
25.84
25.84
25.84
25.84
25.84
25.84
25.84
25.84
25.84
25.84
25.84
25.84
25.84
25.84
25.84
25.84
25.84
25.93
25.84
25.84
25.93
25.93
25.84
25.93
25.93
25.93
25.93
25.93
25.93
25.93
26.02
25.93
25.93
25.84
25.93
25.93
25.93
25.93
25.93
25.93
25.93
25.93
25.93
25.93
25.93
25.93
25.93
25.93
25.93
25.93
25.93
25.93
25.84
25.93
25.93
25.93
25.93
25.93
25.93
26.02
25.93
26.02
25.93
25.93
25.93
25.93
25.93
26.02
25.93
25.93
25.93
26.02
26.02
26.02
26.02
26.02
26.02
26.02
26.02
26.02
26.02
26.02
26.02
26.02
26.02
26.02
26.02
26.02
26.02
26.02
26.02
26.02
26.02
26.02
26.1
26.02
26.02
26.02
26.02
26.02
26.02
26.1
26.02
26.02
26.1
26.02
26.02
26.02
25.93
26.1
26.1
26.1
26.02
26.02
26.02
26.02
26.1
26.1
26.1
26.1
26.1
26.1
26.02
26.1
26.1
26.1
26.1
26.1
26.1
26.1
26.1
26.1
26.1
26.1
26.1
26.1
26.1
26.1
26.1
26.1
26.1
26.1
26.1
26.1
26.1
26.1
26.1
26.1
26.1
26.1
26.1
26.1
26.1
26.1
26.1
26.1
26.19
26.1
26.1
26.1
26.1
26.19
26.19
26.1
26.1
26.19
26.1
26.1
26.19
26.1
26.1
26.1
26.1
26.1
26.1
26.1
26.1
26.19
26.19
26.1
26.19
26.19
26.19
26.19
26.1
26.19
26.19
26.19
26.19
26.19
26.19
26.19
26.19
26.19
26.19
26.19
26.1
26.1
26.19
26.19
26.19
26.19
26.19
26.19
26.19
26.19
26.19
26.19
26.19
26.19
26.19
26.19
26.19
26.19
26.19
26.19
26.19
26.19
26.19
26.19
26.19
26.19
26.19
26.19
26.1
26.19
26.19
26.19
26.28
26.19
26.19
26.19
26.19
26.19
26.19
26.19
26.19
26.28
26.19
26.19
26.19
26.19
26.19
26.19
26.28
26.19
26.19
26.19
26.19
26.19
26.28
26.19
26.19
26.19
26.19
26.19
26.19
26.19
26.28
26.19
26.19
26.19
26.19
26.28
26.19
26.19
26.19
26.19
26.19
26.19
26.19
26.19
26.19
26.19
26.19
26.28
26.19
26.19
26.19
26.28
26.28
26.19
26.28
26.19
26.19
26.28
26.28
26.28
26.19
26.19
26.28
26.28
26.28
26.19
26.28
26.28
26.19
26.19
26.28
26.28
26.19
26.28
26.28
26.28
26.28
26.28
26.28
26.28
26.28
26.28
26.28
26.28
26.28
26.28
26.28
26.28
26.28
26.19
26.28
26.28
26.19
26.28
26.28
26.28
26.28
26.28
26.28
26.28
26.28
26.28
26.28
26.19
26.19
26.28
26.28
26.28
26.28
26.28
26.28
26.28
26.28
26.28
26.28
26.28
26.28
26.28
26.28
26.28
26.28
26.28
26.28
26.28
26.28
26.28
26.28
26.28
26.28
26.19
26.28
26.28
26.28
26.28
26.28
26.28
26.28
26.28
26.28
26.28
26.28
26.28
26.28
26.28
26.28
26.28
26.28
26.28
26.28
26.28
26.28
26.28
26.28
26.28
26.28
26.28
26.28
26.28
26.28
26.28
26.28
26.28
26.37
26.28
26.28
26.28
26.28
26.28
26.28
26.28
26.28
26.28
26.28
26.28
26.28
26.28
26.28
26.28
26.28
26.28
26.28
26.28
26.28
26.28
26.28
26.28
26.28
26.28
26.28
26.28
26.28
26.28
26.28
26.28
26.28
26.28
26.28
26.28
26.37
26.28
26.28
26.19
26.28
26.28
26.28
26.28
26.28
26.28
26.28
26.28
26.28
26.28
26.28
26.28
26.28
26.28
26.28
26.28
26.28
26.28
26.28
26.28
26.28
26.28
26.28
26.28
26.28
26.28
26.28
26.28
26.28
26.28
26.28
26.28
26.28
26.28
26.28
26.28
26.28
26.28
26.28
26.28
26.28
26.37
26.28
26.28
26.28
26.28
26.28
26.28
26.28
26.28
26.28
26.37
26.28
26.28
26.28
26.28
26.28
26.28
26.28
26.28
26.28
26.28
26.28
26.28
26.28
26.28
26.28
26.28
26.28
26.28
26.28
26.28
26.28
26.28
26.28
26.28
26.28
26.28
26.28
26.28
26.28
26.28
26.28
26.28
26.28
26.28
26.28
26.28
26.28
26.28
26.28
26.28
26.28
26.28
26.19
26.28
26.37
26.28
26.28
26.28
26.28
26.28
26.28
26.28
26.28
26.37
26.28
26.28
26.28
26.28
26.28
26.28
26.28
26.28
26.28
26.28
26.28
26.28
26.28
26.28
26.28
26.28
26.28
26.28
26.28
26.28
26.28
26.28
26.28
26.28
26.28
26.28
26.28
26.28
26.28
26.28
26.28
26.28
26.28
26.28
26.28
26.19
26.37
26.28
26.28
26.28
26.28
26.28
26.28
26.28
26.28
26.28
26.28
26.28
26.28
26.28
26.28
26.28
26.28
26.28
26.28
26.28
26.28
26.28
26.28
26.28
26.28
26.37
26.28
26.28
26.28
26.28
26.28
26.28
26.28
26.28
26.28
26.28
26.28
26.28
26.28
26.28
26.28
26.28
26.28
26.37
26.28
26.37
26.28
26.37
26.37
26.28
26.28
26.28
26.28
26.28
26.28
26.28
26.28
26.28
26.28
26.28
26.28
26.28
26.28
26.28
26.28
26.28
26.28
26.28
26.28
26.37
26.28
26.28
26.28
26.28
26.28
26.28
26.28
26.28
26.28
26.37
26.28
26.28
26.28
26.28
26.28
26.28
26.28
26.28
26.28
26.28
26.28
26.28
26.28
26.28
26.37
26.28
26.37
26.28
26.28
26.28
26.28
26.28
26.28
26.28
26.28
26.28
26.28
26.28
26.28
26.28
26.28
26.28
26.28
26.28
26.28
26.28
26.28
26.28
26.28
26.28
26.28
26.28
26.28
26.28
26.28
26.28
26.28
26.28
26.28
26.28
26.28
26.28
26.28
26.28
26.28
26.28
26.28
26.28
26.28
26.28
26.28
26.28
26.28
26.28
26.28
26.28
26.28
26.28
26.28
26.28
26.19
26.28
26.28
26.28
26.28
26.28
26.28
26.28
26.28
26.28
26.28
26.28
26.28
26.28
26.28
26.28
26.28
26.28
26.28
26.28
26.28
26.28
26.37
26.28
26.28
26.28
26.28
26.28
26.28
26.28
26.28
26.28
26.28
26.28
26.19
26.28
26.28
26.28
26.28
26.28
26.28
26.19
26.28
26.28
26.28
26.28
26.28
26.28
26.28
26.28
26.28
26.28
26.28
26.28
26.28
26.28
26.28
26.28
26.28
26.28
26.28
26.28
26.28
26.28
26.28
26.28
26.28
26.28
26.28
26.28
26.28
26.37
26.28
26.28
26.28
26.28
26.37
26.28
26.28
26.28
26.28
26.28
26.19
26.28
26.28
26.28
26.37
26.28
26.28
26.28
26.28
26.28
26.28
26.28
26.28
26.19
26.28
26.28
26.28
26.28
26.28
26.28
26.28
26.28
26.28
26.37
26.28
26.28
26.28
26.28
26.37
26.28
26.28
26.28
26.28
26.28
26.28
26.28
26.28
26.28
26.28
26.28
26.28
26.28
26.28
26.28
26.28
26.28
26.28
26.28
26.28
26.28
26.28
26.28
26.37
26.28
26.28
26.28
26.28
26.28
26.28
26.28
26.28
26.19
26.28
26.28
26.28
26.37
26.28
26.28
26.28
26.28
26.28
26.28
26.37
26.37
26.37
26.28
26.28
26.28
26.37
26.28
26.37
26.37
26.37
26.28
26.28
26.37
26.37
26.28
26.37
26.37
26.28
26.37
26.28
26.37
26.28
26.37
26.28
26.37
26.37
26.37
26.37
26.37
26.37
26.37
26.37
26.37
26.37
26.37
26.37
26.37
26.37
26.37
26.37
26.37
26.28
26.37
26.37
26.37
26.37
26.37
26.37
26.37
26.37
26.37
26.37
26.37
26.37
26.37
26.37
26.37
26.37
26.37
26.37
26.37
26.37
26.37
26.37
26.37
26.46
26.46
26.37
26.37
26.46
26.37
26.37
26.37
26.37
26.37
26.46
26.37
26.37
26.37
26.37
26.37
26.37
26.37
26.46
26.46
26.46
26.46
26.46
26.46
26.37
26.46
26.37
26.46
26.46
26.46
26.46
26.46
26.46
26.46
26.46
26.46
26.46
26.46
26.46
26.46
26.37
26.46
26.46
26.46
26.46
26.37
26.46
26.46
26.46
26.46
26.46
26.46
26.46
26.46
26.46
26.37
26.46
26.46
26.46
26.46
26.46
26.46
26.46
26.46
26.46
26.46
26.46
26.46
26.46
26.46
26.46
26.46
26.46
26.46
26.46
26.46
26.46
26.46
26.46
26.46
26.46
26.46
26.46
26.46
26.46
26.46
26.46
26.46
26.46
26.46
26.46
26.46
26.46
26.46
26.46
26.46
26.46
26.46
26.46
26.46
26.46
26.46
26.46
26.46
26.46
26.46
26.46
26.46
26.46
26.46
26.46
26.46
26.46
26.46
26.46
26.46
26.46
26.46
26.46
26.46
26.46
26.46
26.46
26.46
26.46
26.46
26.46
26.37
26.46
26.46
26.46
26.46
26.37
26.46
26.46
26.37
26.46
26.46
26.46
26.46
26.46
26.46
26.46
26.46
26.46
26.46
26.46
26.46
26.46
26.46
26.46
26.46
26.46
26.55
26.46
26.46
26.46
26.46
26.46
26.46
26.37
26.37
26.46
26.37
26.46
26.46
26.46
26.46
26.46
26.46
26.46
26.37
26.37
26.46
26.46
26.46
26.46
26.46
26.46
26.37
26.46
26.46
26.37
26.46
26.37
26.37
26.46
26.46
26.37
26.46
26.37
26.37
26.46
26.37
26.37
26.37
26.37
26.37
26.37
26.37
26.28
26.37
26.37
26.37
26.46
26.37
26.37
26.37
26.37
26.37
26.37
26.37
26.37
26.46
26.37
26.37
26.46
26.28
26.37
26.37
26.37
26.37
26.37
26.37
26.37
26.37
26.37
26.37
26.37
26.37
26.37
26.37
26.37
26.37
26.37
26.37
26.37
26.37
26.37
26.37
26.37
26.37
26.37
26.37
26.37
26.37
26.37
26.37
26.37
26.37
26.28
26.37
26.37
26.37
26.37
26.37
26.37
26.37
26.37
26.37
26.37
26.28
26.37
26.37
26.37
26.37
26.37
26.28
26.37
26.37
26.37
26.37
26.28
26.37
26.28
26.37
26.28
26.28
26.28
26.28
26.37
26.37
26.28
26.37
26.28
26.28
26.28
26.28
26.28
26.28
26.28
26.28
26.28
26.28
26.28
26.28
26.28
26.28
26.28
26.28
26.28
26.28
26.28
26.28
26.28
26.28
26.28
26.37
26.28
26.28
26.28
26.28
26.28
26.28
26.28
26.28
26.28
26.28
26.28
26.28
26.28
26.28
26.19
26.28
26.28
26.19
26.28
26.28
26.28
26.28
26.19
26.28
26.28
26.19
26.19
26.19
26.19
26.19
26.19
26.19
26.19
26.28
26.19
26.19
26.19
26.28
26.19
26.19
26.19
26.19
26.19
26.19
26.19
26.19
26.19
26.19
26.19
26.19
26.19
26.19
26.19
26.19
26.19
26.19
26.19
26.19
26.19
26.19
26.19
26.1
26.19
26.19
26.19
26.19
26.19
26.19
26.19
26.19
26.1
26.19
26.19
26.19
26.19
26.19
26.19
26.19
26.1
26.19
26.19
26.19
26.19
26.19
26.1
26.19
26.19
26.19
26.1
26.1
26.1
26.19
26.1
26.19
26.1
26.1
26.1
26.1
26.1
26.1
26.1
26.1
26.1
26.1
26.19
26.1
26.1
26.19
26.1
26.1
26.1
26.1
26.1
26.1
26.19
26.1
26.1
26.1
26.1
26.1
26.1
26.1
26.1
26.1
26.1
26.1
26.1
26.1
26.1
26.1
26.1
26.1
26.1
26.1
26.1
26.1
26.1
26.1
26.1
26.1
26.02
26.1
26.1
26.1
26.1
26.1
26.1
26.1
26.1
26.1
26.1
26.1
26.1
26.1
26.02
26.1
26.02
26.02
26.02
26.02
26.02
26.02
26.02
26.02
26.02
26.02
26.02
26.02
26.02
26.02
26.02
26.02
26.02
26.02
26.02
26.02
26.02
26.02
26.02
26.02
26.02
26.1
26.02
26.02
26.02
26.02
26.02
26.02
26.02
26.02
26.02
26.02
26.02
26.02
26.02
26.02
26.02
26.02
26.02
26.02
25.93
26.02
26.02
25.93
26.02
25.93
26.02
26.02
26.02
26.02
26.02
26.02
26.02
26.02
26.02
26.02
26.02
26.02
25.93
25.93
26.02
26.02
26.02
26.02
26.02
26.02
26.02
25.93
26.02
26.02
26.02
26.02
26.02
26.02
26.02
25.93
26.02
25.93
26.02
26.02
26.02
26.02
26.02
26.02
26.02
26.02
26.02
25.93
26.02
26.02
26.02
26.02
26.02
25.93
26.02
26.02
25.93
25.93
26.02
26.02
26.02
26.02
25.93
26.02
26.02
25.93
26.02
26.02
26.02
26.02
25.93
25.93
26.02
26.02
26.02
26.02
26.02
26.02
26.02
26.02
26.02
26.02
26.02
26.02
26.02
26.02
25.93
26.02
26.02
26.02
26.02
26.02
26.02
26.02
26.02
26.02
26.02
26.02
26.02
26.02
26.02
26.02
26.02
26.02
26.02
26.02
26.02
26.02
26.02
26.02
26.02
26.02
26.02
26.02
26.02
26.02
26.02
26.02
26.02
26.02
26.02
26.02
26.02
26.02
26.02
26.02
26.02
26.02
26.02
26.02
26.02
26.02
26.02
26.02
26.02
26.1
26.1
26.02
26.1
26.1
26.02
26.1
26.02
26.02
26.1
26.02
26.1
26.02
26.02
26.02
26.02
26.02
26.02
26.02
26.02
26.02
26.02
26.02
26.02
26.02
26.02
26.02
26.02
26.02
26.1
26.1
26.02
26.02
26.1
26.02
26.1
26.1
26.02
26.02
26.02
26.02
26.1
26.02
26.02
26.02
26.02
26.1
26.1
26.1
26.1
26.1
26.02
26.1
26.1
26.1
26.1
26.1
26.1
26.1
26.1
26.1
26.1
26.1
26.1
26.1
26.1
26.1
26.1
26.1
26.1
26.1
26.1
26.02
26.1
26.1
26.1
26.1
26.1
26.1
26.1
26.1
26.1
26.1
26.1
26.1
26.1
26.1
26.1
26.1
26.1
26.1
26.1
26.1
26.1
26.1
26.1
26.1
26.1
26.1
26.1
26.1
26.1
26.1
26.1
26.1
26.1
26.1
26.1
26.1
26.1
26.1
26.1
26.1
26.1
26.1
26.1
26.1
26.1
26.1
26.02
26.1
26.1
26.1
26.1
26.1
26.1
26.1
26.1
26.1
26.1
26.1
26.1
26.1
26.1
26.1
26.1
26.1
26.1
26.1
26.1
26.1
26.1
26.1
26.1
26.1
26.1
26.1
26.1
26.1
26.1
26.02
26.1
26.1
26.1
26.1
26.1
26.1
26.02
26.02
26.1
26.1
26.02
26.1
26.1
26.1
26.02
26.02
26.1
26.1
26.1
26.1
26.1
26.1
26.02
26.02
26.02
26.1
26.1
26.02
26.02
26.1
26.02
26.02
26.1
26.02
26.02
26.1
26.1
26.02
26.02
26.1
26.02
26.02
26.02
26.02
26.02
26.02
26.02
26.02
26.02
26.1
26.1
26.02
26.02
26.02
26.02
26.02
26.02
26.02
26.1
26.02
26.02
26.02
26.02
26.02
26.02
26.02
25.93
26.02
26.02
26.02
26.02
26.02
26.02
26.02
26.02
26.02
26.02
26.02
26.02
26.02
26.02
26.02
26.02
26.02
26.02
26.02
26.02
26.02
26.02
26.02
26.02
26.02
26.02
26.02
26.02
25.93
26.02
26.02
26.02
25.93
26.02
26.02
26.02
25.93
25.93
26.02
26.02
26.02
26.02
26.02
26.02
26.02
25.93
26.02
26.02
26.02
25.93
25.93
26.02
25.93
25.93
26.02
25.93
26.02
25.93
25.93
26.02
26.02
25.93
25.93
25.93
25.93
25.93
26.02
25.93
25.93
25.93
26.02
26.02
25.93
25.93
25.93
25.93
25.93
25.93
25.93
25.93
26.02
25.93
25.93
25.93
25.84
25.93
25.93
25.93
25.93
25.93
25.93
25.93
25.93
26.02
25.93
25.93
25.93
25.93
25.93
25.93
25.93
26.02
25.93
26.02
25.93
25.93
25.93
25.93
25.93
25.93
25.93
25.93
25.93
25.93
25.93
25.93
25.93
25.93
25.93
25.93
25.93
25.93
25.93
25.93
25.93
25.93
25.93
25.93
25.93
25.93
25.93
25.93
25.93
25.93
25.93
25.93
25.93
25.93
25.93
25.93
25.93
25.93
25.93
25.93
25.93
25.93
25.93
25.93
25.93
25.93
25.93
25.93
25.93
25.93
25.93
25.93
25.93
25.93
25.93
25.93
25.93
25.93
25.93
25.93
25.93
25.93
25.93
25.93
25.93
25.93
25.93
25.93
25.93
25.93
25.93
25.93
25.93
25.93
25.93
25.93
25.93
25.93
26.02
25.93
25.93
25.93
25.93
25.93
25.93
25.93
25.93
25.93
25.93
25.93
25.93
25.93
25.93
25.93
25.93
25.93
25.93
25.93
26.02
25.93
25.93
25.93
25.93
25.93
25.93
26.02
26.02
25.93
25.93
25.93
25.93
26.02
25.93
25.93
25.93
26.02
25.93
26.02
25.93
26.02
26.02
26.02
26.02
26.02
25.93
26.02
26.02
25.93
26.02
26.02
26.02
26.02
26.1
26.02
26.02
26.02
26.02
26.02
26.02
26.02
26.1
26.02
26.02
26.02
26.02
26.02
26.02
26.02
26.02
26.02
26.02
26.02
26.02
26.02
26.02
26.02
26.02
26.1
26.02
26.02
26.02
26.02
26.02
26.02
26.1
26.02
26.1
26.1
26.02
26.02
26.02
26.1
26.1
26.1
26.1
26.1
26.02
26.1
26.1
25.93
26.02
26.1
26.1
26.1
26.02
26.1
26.1
26.1
26.1
26.1
26.1
26.1
26.1
26.1
26.1
26.1
26.1
26.1
26.1
26.1
26.1
26.1
26.1
26.1
26.1
26.1
26.1
26.1
26.1
26.1
26.1
26.1
26.1
26.1
26.19
26.1
26.1
26.1
26.1
26.1
26.19
26.1
26.1
26.1
26.1
26.1
26.19
26.1
26.19
26.1
26.19
26.1
26.19
26.1
26.1
26.1
26.19
26.1
26.1
26.1
26.19
26.19
26.1
26.19
26.19
26.1
26.19
26.19
26.19
26.19
26.19
26.19
26.19
26.19
26.19
26.19
26.19
26.19
26.19
26.19
26.19
26.19
26.19
26.19
26.19
26.19
26.19
26.28
26.19
26.19
26.19
26.19
26.19
26.19
26.19
26.19
26.19
26.19
26.19
26.28
26.19
26.19
26.19
26.19
26.19
26.19
26.19
26.28
26.19
26.19
26.19
26.19
26.19
26.19
26.19
26.19
26.19
26.19
26.28
26.28
26.19
26.19
26.28
26.28
26.19
26.19
26.28
26.19
26.28
26.28
26.28
26.19
26.19
26.19
26.28
26.28
26.28
26.28
26.28
26.28
26.28
26.28
26.19
26.28
26.28
26.28
26.28
26.28
26.28
26.28
26.28
26.28
26.28
26.28
26.28
26.19
26.28
26.28
26.28
26.28
26.28
26.28
26.28
26.28
26.28
26.28
26.28
26.37
26.28
26.28
26.28
26.28
26.28
26.28
26.28
26.28
26.28
26.28
26.28
26.37
26.28
26.28
26.28
26.37
26.28
26.37
26.37
26.28
26.37
26.37
26.28
26.28
26.28
26.37
26.37
26.37
26.37
26.37
26.37
26.37
26.37
26.37
26.37
26.37
26.37
26.37
26.37
26.37
26.37
26.37
26.37
26.37
26.37
26.37
26.37
26.37
26.37
26.37
26.37
26.37
26.37
26.37
26.37
26.37
26.37
26.37
26.37
26.46
26.37
26.46
26.37
26.46
26.46
26.46
26.37
26.46
26.46
26.46
26.46
26.46
26.46
26.46
26.46
26.46
26.46
26.46
26.46
26.46
26.46
26.55
26.46
26.46
26.46
26.46
26.46
26.46
26.46
26.46
26.46
26.46
26.55
26.46
26.46
26.46
26.46
26.55
26.46
26.55
26.46
26.46
26.55
26.55
26.55
26.55
26.55
26.55
26.55
26.55
26.55
26.55
26.55
26.46
26.55
26.55
26.55
26.55
26.64
26.55
26.55
26.55
26.55
26.64
26.64
26.55
26.64
26.55
26.64
26.64
26.55
26.64
26.64
26.64
26.55
26.64
26.64
26.64
26.64
26.64
26.64
26.64
26.64
26.64
26.64
26.64
26.64
26.64
26.64
26.64
26.64
26.64
26.64
26.64
26.64
26.64
26.64
26.64
26.64
26.73
26.64
26.73
26.64
26.64
26.64
26.64
26.64
26.64
26.64
26.64
26.73
26.73
26.64
26.73
26.64
26.73
26.73
26.73
26.73
26.64
26.73
26.73
26.73
26.73
26.73
26.73
26.73
26.73
26.73
26.73
26.73
26.64
26.73
26.82
26.73
26.73
26.73
26.73
26.82
26.73
26.73
26.73
26.73
26.73
26.73
26.82
26.73
26.82
26.73
26.73
26.73
26.82
26.73
26.73
26.82
26.82
26.82
26.91
26.82
26.82
26.82
26.82
26.82
26.82
26.82
26.82
26.82
26.82
26.82
26.82
26.82
26.82
26.82
26.82
26.82
26.82
26.82
26.82
26.82
26.82
26.82
26.82
26.73
26.82
26.82
26.82
26.82
26.82
26.82
26.82
26.82
26.82
26.82
26.82
26.82
26.82
26.82
26.91
26.82
26.82
26.91
26.82
26.82
26.82
26.82
26.82
26.82
26.82
26.82
26.82
26.82
26.82
26.82
26.91
26.82
26.82
26.82
26.82
26.91
26.91
26.91
26.82
26.82
26.82
26.91
26.82
26.82
26.91
26.91
26.82
26.91
26.91
26.91
26.91
26.91
26.82
26.91
26.91
26.91
26.91
26.91
26.91
26.91
26.91
26.82
26.91
26.91
26.91
26.91
26.91
26.91
26.91
26.91
26.91
26.91
26.91
26.91
26.91
26.91
26.91
26.91
26.91
26.91
26.91
26.91
26.91
26.91
26.91
26.91
26.91
26.91
26.91
26.99
26.91
26.91
26.91
26.91
26.91
26.91
26.91
26.91
26.91
26.91
26.91
26.99
26.91
26.91
26.91
26.99
26.91
26.91
26.99
26.99
26.91
26.91
26.99
26.91
26.99
26.99
26.99
26.91
26.99
26.91
26.99
26.99
26.99
26.99
26.99
26.99
26.99
26.99
26.99
26.99
26.99
27.08
26.99
26.99
26.99
26.99
26.99
26.99
26.99
26.99
26.99
26.99
27.08
26.99
26.99
26.99
26.99
26.99
26.99
26.99
27.08
26.99
26.99
26.99
27.08
27.08
26.99
26.99
27.08
27.08
27.08
26.99
27.08
27.08
27.08
27.08
27.08
27.08
27.08
27.08
26.99
27.08
27.08
27.08
27.08
27.08
27.08
27.08
27.08
27.08
27.08
27.08
27.08
27.08
27.08
27.08
27.17
27.08
27.08
27.17
27.08
27.08
27.08
27.17
27.08
27.17
27.08
27.08
27.08
27.08
27.08
27.08
27.17
27.08
27.08
27.08
27.08
27.17
27.08
27.17
27.17
27.08
27.17
27.17
27.17
27.17
27.17
27.17
27.17
27.17
27.17
27.17
27.17
27.17
27.17
27.17
27.17
27.17
27.17
27.17
27.17
27.17
27.17
27.17
27.17
27.17
27.17
27.17
27.17
27.17
27.17
27.26
27.26
27.26
27.17
27.17
27.17
27.17
27.17
27.17
27.17
27.17
27.26
27.17
27.17
27.17
27.26
27.26
27.17
27.26
27.17
27.26
27.17
27.26
27.17
27.26
27.17
27.26
27.26
27.26
27.26
27.26
27.26
27.26
27.26
27.26
27.26
27.26
27.26
27.26
27.26
27.26
27.26
27.26
27.26
27.26
27.26
27.26
27.26
27.26
27.26
27.26
27.26
27.26
27.26
27.26
27.26
27.26
27.26
27.26
27.35
27.26
27.26
27.35
27.26
27.26
27.26
27.26
27.26
27.26
27.26
27.26
27.26
27.26
27.26
27.26
27.26
27.26
27.17
27.35
27.26
27.26
27.26
27.26
27.26
27.35
27.26
27.17
27.26
27.26
27.26
27.26
27.35
27.26
27.26
27.26
27.26
27.35
27.35
27.35
27.35
27.35
27.35
27.35
27.26
27.26
27.35
27.35
27.35
27.35
27.26
27.35
27.35
27.26
27.35
27.35
27.26
27.35
27.26
27.35
27.35
27.35
27.35
27.35
27.35
27.26
27.35
27.35
27.35
27.35
27.35
27.35
27.35
27.35
27.35
27.35
27.35
27.35
27.35
27.35
27.35
27.35
27.35
27.35
27.35
27.35
27.35
27.35
27.35
27.35
27.35
27.35
27.35
27.35
27.35
27.35
27.35
27.35
27.35
27.35
27.35
27.35
27.35
27.35
27.35
27.35
27.35
27.35
27.35
27.35
27.35
27.35
27.35
27.35
27.35
27.35
27.35
27.35
27.35
27.35
27.35
27.35
27.44
27.35
27.35
27.44
27.35
27.35
27.35
27.35
27.35
27.35
27.35
27.35
27.35
27.35
27.35
27.35
27.35
27.35
27.35
27.35
27.35
27.35
27.35
27.35
27.35
27.35
27.35
27.35
27.35
27.35
27.35
27.35
27.35
27.35
27.35
27.35
27.35
27.35
27.35
27.35
27.35
27.35
27.35
27.35
27.35
27.35
27.35
27.35
27.44
27.35
27.35
27.35
27.35
27.35
27.35
27.44
27.35
27.35
27.35
27.35
27.44
27.35
27.35
27.35
27.35
27.35
27.44
27.35
27.35
27.35
27.35
27.35
27.35
27.35
27.35
27.35
27.35
27.35
27.35
27.35
27.35
27.26
27.35
27.35
27.35
27.35
27.35
27.44
27.35
27.35
27.35
27.35
27.35
27.35
27.44
27.35
27.35
27.35
27.35
27.35
27.35
27.35
27.35
27.35
27.35
27.35
27.35
27.35
27.35
27.35
27.35
27.35
27.35
27.35
27.35
27.35
27.35
27.35
27.35
27.35
27.35
27.35
27.35
27.35
27.35
27.35
27.35
27.35
27.35
27.35
27.35
27.35
27.35
27.35
27.35
27.35
27.26
27.35
27.35
27.35
27.35
27.35
27.35
27.35
27.35
27.35
27.35
27.35
27.35
27.35
27.35
27.35
27.35
27.35
27.35
27.35
27.35
27.35
27.35
27.35
27.35
27.35
27.35
27.35
27.35
27.35
27.35
27.35
27.35
27.35
27.35
27.35
27.35
27.35
27.35
27.26
27.35
27.35
27.35
27.35
27.35
27.35
27.35
27.35
27.35
27.35
27.35
27.35
27.35
27.35
27.35
27.35
27.35
27.35
27.35
27.35
27.35
27.35
27.35
27.35
27.35
27.35
27.35
27.35
27.35
27.35
27.35
27.35
27.35
27.35
27.26
27.35
27.35
27.26
27.35
27.35
27.35
27.26
27.35
27.35
27.35
27.26
27.35
27.35
27.35
27.35
27.35
27.35
27.35
27.26
27.35
27.35
27.26
27.26
27.26
27.35
27.26
27.26
27.35
27.35
27.26
27.35
27.35
27.35
27.35
27.35
27.26
27.35
27.26
27.26
27.35
27.35
27.35
27.35
27.26
27.26
27.35
27.26
27.35
27.26
27.26
27.35
27.26
27.26
27.35
27.35
27.35
27.26
27.26
27.26
27.35
27.26
27.35
27.35
27.35
27.35
27.35
27.26
27.26
27.26
27.35
27.26
27.26
27.26
27.26
27.26
27.26
27.26
27.26
27.26
27.26
27.26
27.26
27.26
27.26
27.26
27.26
27.26
27.26
27.26
27.35
27.26
27.26
27.26
27.35
27.26
27.26
27.26
27.26
27.26
27.26
27.26
27.26
27.26
27.26
27.26
27.26
27.26
27.26
27.26
27.26
27.26
27.26
27.26
27.26
27.26
27.35
27.26
27.26
27.26
27.26
27.26
27.26
27.26
27.26
27.26
27.26
27.26
27.26
27.35
27.26
27.26
27.26
27.17
27.26
27.26
27.26
27.26
27.26
27.26
27.26
27.26
27.26
27.26
27.26
27.26
27.26
27.26
27.26
27.26
27.26
27.26
27.26
27.26
27.26
27.26
27.26
27.17
27.26
27.26
27.26
27.26
27.26
27.26
27.17
27.26
27.26
27.26
27.26
27.26
27.26
27.26
27.26
27.26
27.17
27.26
27.26
27.17
27.26
27.26
27.26
27.26
27.26
27.26
27.26
27.26
27.26
27.26
27.26
27.26
27.26
27.26
27.08
27.26
27.26
27.26
27.26
27.26
27.26
27.26
27.26
27.26
27.26
27.17
27.26
27.26
27.26
27.17
27.26
27.17
27.26
27.17
27.26
27.26
27.26
27.17
27.17
27.26
27.26
27.26
27.26
27.17
27.26
27.26
27.26
27.17
27.26
27.17
27.26
27.17
27.26
27.26
27.26
27.26
27.17
27.26
27.26
27.17
27.26
27.17
27.26
27.17
27.17
27.17
27.26
27.26
27.17
27.26
27.17
27.26
27.17
27.17
27.17
27.26
27.17
27.17
27.17
27.17
27.17
27.26
27.26
27.17
27.26
27.17
27.17
27.17
27.26
27.17
27.26
27.17
27.17
27.17
27.17
27.17
27.26
27.17
27.17
27.17
27.17
27.17
27.17
27.17
27.17
27.17
27.17
27.17
27.17
27.17
27.17
27.17
27.17
27.17
27.17
27.17
27.17
27.17
27.17
27.17
27.17
27.17
27.17
27.17
27.17
27.17
27.17
27.17
27.17
27.17
27.17
27.17
27.17
27.17
27.17
27.17
27.17
27.17
27.17
27.17
27.17
27.17
27.17
27.17
27.17
27.17
27.17
27.17
27.17
27.17
27.17
27.17
27.17
27.17
27.17
27.17
27.26
27.17
27.26
27.17
27.17
27.17
27.17
27.17
27.17
27.26
27.17
27.17
27.17
27.17
27.17
27.17
27.17
27.17
27.17
27.17
27.17
27.17
27.17
27.17
27.17
27.17
27.17
27.17
27.17
27.17
27.17
27.17
27.17
27.17
27.17
27.17
27.17
27.17
27.17
27.17
27.17
27.17
27.17
27.17
27.17
27.17
27.17
27.17
27.17
27.17
27.17
27.17
26.99
27.17
27.17
27.17
27.17
27.17
27.17
27.17
27.17
27.17
27.17
27.17
27.17
27.17
27.17
27.17
27.17
27.17
27.17
27.17
27.17
27.17
27.17
27.17
27.17
27.08
27.17
27.17
27.17
27.17
27.17
27.08
27.17
27.17
27.17
27.17
27.17
27.17
27.08
27.08
27.17
27.08
27.08
27.17
27.08
27.17
27.17
27.17
27.08
27.17
27.17
27.17
27.17
27.17
27.08
27.08
27.17
27.17
27.08
27.17
27.17
27.17
27.08
27.17
27.08
27.08
27.08
27.08
27.08
27.08
27.08
27.17
27.08
27.17
27.08
27.17
27.08
27.08
27.08
27.17
27.08
27.08
27.17
27.08
27.17
27.08
27.08
27.08
27.08
26.99
27.08
27.08
27.08
27.17
27.17
27.08
27.08
27.08
27.08
27.08
27.08
27.08
27.08
27.08
27.08
27.08
27.08
27.08
27.08
27.08
27.08
27.08
27.08
27.08
27.08
27.08
27.08
27.08
27.08
27.08
27.08
27.08
27.08
27.08
27.08
27.08
27.08
27.08
27.08
27.08
27.08
27.08
27.08
27.08
27.08
27.08
27.08
27.08
27.17
27.08
27.08
26.99
27.08
27.08
27.08
27.08
27.08
27.08
27.08
27.08
27.08
27.08
27.08
27.08
27.08
27.08
27.08
27.08
27.08
27.08
27.08
27.08
27.08
27.08
27.08
27.08
27.08
27.08
27.08
27.08
26.99
27.08
27.08
27.08
27.08
27.08
27.08
27.08
27.08
27.08
27.08
27.08
27.08
27.08
27.08
27.08
27.08
27.08
27.08
27.08
27.08
26.99
27.08
27.08
27.08
26.99
27.08
26.99
27.08
27.08
27.08
27.08
27.08
27.08
26.99
26.99
27.08
27.08
27.08
27.08
27.08
27.08
27.08
26.99
27.08
26.99
27.08
27.08
27.08
27.08
27.08
27.08
27.08
26.99
27.08
26.99
27.08
26.99
27.08
27.08
26.99
27.08
26.99
26.99
27.08
26.99
26.99
27.08
27.08
26.99
26.99
27.08
26.99
26.99
26.99
27.08
27.08
27.08
26.99
26.99
26.99
26.99
27.08
26.99
26.99
27.08
26.99
26.99
26.99
26.99
26.99
26.99
26.99
26.99
26.99
26.99
26.99
27.08
26.99
26.99
27.08
26.99
26.99